## Sheet1
250.06 | 75 | 32.942 | 87.527
251.65 | 75 | 32.619 | 88.943
253.25 | 75 | 32.193 | 90.357
254.84 | 75 | 31.652 | 91.692
256.44 | 75 | 31.011 | 92.856
258.04 | 75 | 30.299 | 93.755
259.63 | 75 | 29.57 | 94.325
261.23 | 75 | 28.888 | 94.577
262.83 | 75 | 28.301 | 94.6
264.43 | 75 | 27.829 | 94.541
266.03 | 75 | 27.451 | 94.538
267.63 | 75 | 27.121 | 94.671
269.22 | 75 | 26.795 | 94.945
270.82 | 75 | 26.438 | 95.312
272.42 | 75 | 26.039 | 95.708
274.02 | 75 | 25.589 | 96.063
275.62 | 75 | 25.106 | 96.331
277.22 | 75 | 24.607 | 96.472
278.82 | 75 | 24.109 | 96.473
280.42 | 75 | 23.626 | 96.332
282.02 | 75 | 23.171 | 96.063
283.62 | 75 | 22.751 | 95.684
285.22 | 75 | 22.371 | 95.222
286.82 | 75 | 22.031 | 94.699
288.42 | 75 | 21.731 | 94.138
290.03 | 75 | 21.468 | 93.553
291.63 | 75 | 21.24 | 92.962
293.23 | 75 | 21.042 | 92.374
294.83 | 75 | 20.873 | 91.801
296.43 | 75 | 20.729 | 91.246
298.03 | 75 | 20.607 | 90.715
299.63 | 75 | 20.505 | 90.215
301.23 | 75 | 20.42 | 89.747
302.84 | 75 | 20.35 | 89.313
304.44 | 75 | 20.293 | 88.913
306.04 | 75 | 20.247 | 88.549
307.64 | 75 | 20.21 | 88.22
309.24 | 75 | 20.18 | 87.925
310.84 | 75 | 20.157 | 87.663
312.44 | 75 | 20.14 | 87.43
314.05 | 75 | 20.126 | 87.227
315.65 | 75 | 20.117 | 87.051
317.25 | 75 | 20.111 | 86.902
318.85 | 75 | 20.107 | 86.777
320.45 | 75 | 20.106 | 86.674
322.05 | 75 | 20.108 | 86.594
323.65 | 75 | 20.111 | 86.532
325.25 | 75 | 20.117 | 86.491
326.85 | 75 | 20.124 | 86.469
328.45 | 75 | 20.133 | 86.466
330.05 | 75 | 20.145 | 86.482
331.66 | 75 | 20.158 | 86.515
333.26 | 75 | 20.173 | 86.567
334.86 | 75 | 20.19 | 86.637
336.46 | 75 | 20.208 | 86.724
338.06 | 75 | 20.228 | 86.831
339.66 | 75 | 20.249 | 86.958
341.26 | 75 | 20.271 | 87.102
342.86 | 75 | 20.294 | 87.267
344.46 | 75 | 20.319 | 87.452
346.05 | 75 | 20.344 | 87.657
347.65 | 75 | 20.369 | 87.882
349.25 | 75 | 20.394 | 88.13
350.85 | 75 | 20.419 | 88.398
352.45 | 75 | 20.444 | 88.688
354.05 | 75 | 20.467 | 89.002
355.65 | 75 | 20.49 | 89.337
357.25 | 75 | 20.51 | 89.696
358.84 | 75 | 20.528 | 90.078
360.44 | 75 | 20.542 | 90.481
362.04 | 75 | 20.553 | 90.906
363.64 | 75 | 20.559 | 91.352
365.24 | 75 | 20.56 | 91.817
366.83 | 75 | 20.555 | 92.298
368.43 | 75 | 20.543 | 92.793
370.03 | 75 | 20.524 | 93.295
371.62 | 75 | 20.498 | 93.797
373.22 | 75 | 20.466 | 94.29
374.82 | 75 | 20.431 | 94.76
376.41 | 75 | 20.403 | 95.196
378.01 | 75 | 20.397 | 95.618
379.6 | 75 | 20.42 | 96.089
381.2 | 75 | 20.459 | 96.678
382.79 | 75 | 20.489 | 97.403
384.39 | 75 | 20.491 | 98.224
385.99 | 75 | 20.459 | 99.091
387.58 | 75 | 20.398 | 99.969
389.17 | 75 | 20.312 | 100.84
390.77 | 75 | 20.206 | 101.7
392.36 | 75 | 20.084 | 102.53
393.96 | 75 | 19.949 | 103.34
395.55 | 75 | 19.803 | 104.12
397.14 | 75 | 19.649 | 104.88
398.74 | 75 | 19.489 | 105.61
400.33 | 75 | 19.326 | 106.32
401.92 | 75 | 19.161 | 107
403.52 | 75 | 18.996 | 107.66
405.11 | 75 | 18.832 | 108.32
406.7 | 75 | 18.67 | 108.96
408.29 | 75 | 18.51 | 109.6
409.89 | 75 | 18.353 | 110.24
411.48 | 75 | 18.198 | 110.9
413.07 | 75 | 18.046 | 111.57
414.66 | 75 | 17.894 | 112.27
416.25 | 75 | 17.742 | 113.01
417.84 | 75 | 17.589 | 113.79
419.43 | 75 | 17.43 | 114.63
421.02 | 75 | 17.258 | 115.55
422.61 | 75 | 17.062 | 116.56
424.2 | 75 | 16.826 | 117.62
425.79 | 75 | 16.541 | 118.69
427.38 | 75 | 16.212 | 119.68
428.97 | 75 | 15.852 | 120.52
430.56 | 75 | 15.479 | 121.2
432.15 | 75 | 15.11 | 121.72
433.74 | 75 | 14.753 | 122.12
435.33 | 75 | 14.41 | 122.4
436.92 | 75 | 14.084 | 122.6
438.51 | 75 | 13.773 | 122.74
440.1 | 75 | 13.477 | 122.81
441.69 | 75 | 13.195 | 122.82
443.27 | 75 | 12.927 | 122.8
444.86 | 75 | 12.672 | 122.73
446.45 | 75 | 12.43 | 122.63
448.04 | 75 | 12.2 | 122.5
449.62 | 75 | 11.981 | 122.34
451.21 | 75 | 11.772 | 122.17
452.8 | 75 | 11.574 | 121.97
454.39 | 75 | 11.385 | 121.76
455.97 | 75 | 11.204 | 121.54
457.56 | 75 | 11.032 | 121.3
459.15 | 75 | 10.868 | 121.06
460.73 | 75 | 10.71 | 120.82
462.32 | 75 | 10.559 | 120.56
463.91 | 75 | 10.413 | 120.31
465.49 | 75 | 10.273 | 120.05
467.08 | 75 | 10.138 | 119.79
468.66 | 75 | 10.008 | 119.53
470.25 | 75 | 9.8819 | 119.27
471.84 | 75 | 9.7597 | 119
473.42 | 75 | 9.6413 | 118.74
475.01 | 75 | 9.5263 | 118.47
476.59 | 75 | 9.4146 | 118.2
478.18 | 75 | 9.3061 | 117.93
479.76 | 75 | 9.2007 | 117.65
481.35 | 75 | 9.0982 | 117.37
482.93 | 75 | 8.9987 | 117.09
484.52 | 75 | 8.902 | 116.81
486.1 | 75 | 8.8081 | 116.52
487.69 | 75 | 8.7168 | 116.23
489.27 | 75 | 8.6281 | 115.94
490.86 | 75 | 8.542 | 115.65
492.44 | 75 | 8.4584 | 115.36
494.03 | 75 | 8.3771 | 115.07
495.61 | 75 | 8.2981 | 114.77
497.19 | 75 | 8.2214 | 114.48
498.78 | 75 | 8.1468 | 114.19
500.36 | 75 | 8.0742 | 113.9
501.95 | 75 | 8.0036 | 113.6
503.53 | 75 | 7.9348 | 113.31
505.12 | 75 | 7.8678 | 113.02
506.7 | 75 | 7.8025 | 112.74
508.28 | 75 | 7.7389 | 112.45
509.87 | 75 | 7.6768 | 112.17
511.45 | 75 | 7.6161 | 111.88
513.04 | 75 | 7.5569 | 111.6
514.62 | 75 | 7.499 | 111.33
516.2 | 75 | 7.4424 | 111.05
517.79 | 75 | 7.3871 | 110.77
519.37 | 75 | 7.3329 | 110.5
520.96 | 75 | 7.2799 | 110.23
522.54 | 75 | 7.2279 | 109.96
524.12 | 75 | 7.1769 | 109.7
525.71 | 75 | 7.127 | 109.43
527.29 | 75 | 7.078 | 109.17
528.88 | 75 | 7.0299 | 108.91
530.46 | 75 | 6.9827 | 108.65
532.05 | 75 | 6.9363 | 108.39
533.63 | 75 | 6.8908 | 108.13
535.21 | 75 | 6.8461 | 107.88
536.8 | 75 | 6.8022 | 107.62
538.38 | 75 | 6.759 | 107.37
539.97 | 75 | 6.7165 | 107.12
541.55 | 75 | 6.6748 | 106.87
543.14 | 75 | 6.6338 | 106.63
544.72 | 75 | 6.5935 | 106.38
546.31 | 75 | 6.5538 | 106.14
547.89 | 75 | 6.5148 | 105.89
549.48 | 75 | 6.4764 | 105.65
551.06 | 75 | 6.4387 | 105.41
552.65 | 75 | 6.4015 | 105.17
554.23 | 75 | 6.365 | 104.93
555.82 | 75 | 6.329 | 104.69
557.4 | 75 | 6.2937 | 104.46
558.99 | 75 | 6.2588 | 104.22
560.57 | 75 | 6.2245 | 103.99
562.16 | 75 | 6.1908 | 103.75
563.74 | 75 | 6.1576 | 103.52
565.33 | 75 | 6.1249 | 103.29
566.91 | 75 | 6.0928 | 103.06
568.5 | 75 | 6.0612 | 102.83
570.09 | 75 | 6.03 | 102.61
571.67 | 75 | 5.9993 | 102.38
573.26 | 75 | 5.9691 | 102.16
574.85 | 75 | 5.9394 | 101.94
576.43 | 75 | 5.9102 | 101.72
578.02 | 75 | 5.8813 | 101.5
579.61 | 75 | 5.853 | 101.28
581.19 | 75 | 5.825 | 101.06
582.78 | 75 | 5.7975 | 100.85
584.37 | 75 | 5.7704 | 100.64
585.96 | 75 | 5.7438 | 100.42
587.54 | 75 | 5.7175 | 100.21
589.13 | 75 | 5.6916 | 100.01
590.72 | 75 | 5.6662 | 99.801
592.31 | 75 | 5.6411 | 99.597
593.9 | 75 | 5.6164 | 99.394
595.48 | 75 | 5.5921 | 99.194
597.07 | 75 | 5.5681 | 98.997
598.66 | 75 | 5.5446 | 98.801
600.25 | 75 | 5.5213 | 98.608
601.84 | 75 | 5.4984 | 98.417
603.43 | 75 | 5.4759 | 98.229
605.02 | 75 | 5.4537 | 98.044
606.61 | 75 | 5.4318 | 97.862
608.2 | 75 | 5.4102 | 97.683
609.79 | 75 | 5.3889 | 97.507
611.38 | 75 | 5.3679 | 97.334
612.97 | 75 | 5.3472 | 97.166
614.56 | 75 | 5.3268 | 97.002
616.15 | 75 | 5.3066 | 96.842
617.74 | 75 | 5.2866 | 96.686
619.33 | 75 | 5.2668 | 96.536
620.92 | 75 | 5.2472 | 96.391
622.51 | 75 | 5.2277 | 96.252
624.11 | 75 | 5.2082 | 96.119
625.7 | 75 | 5.1887 | 95.993
627.29 | 75 | 5.1692 | 95.873
628.88 | 75 | 5.1495 | 95.76
630.48 | 75 | 5.1296 | 95.653
632.07 | 75 | 5.1093 | 95.554
633.66 | 75 | 5.0887 | 95.461
635.25 | 75 | 5.0675 | 95.374
636.85 | 75 | 5.0457 | 95.292
638.44 | 75 | 5.0231 | 95.216
640.04 | 75 | 4.9997 | 95.142
641.63 | 75 | 4.9754 | 95.071
643.22 | 75 | 4.9501 | 95
644.82 | 75 | 4.9237 | 94.926
646.41 | 75 | 4.8962 | 94.847
648.01 | 75 | 4.8676 | 94.76
649.6 | 75 | 4.8381 | 94.66
651.2 | 75 | 4.8079 | 94.543
652.79 | 75 | 4.7775 | 94.408
654.39 | 75 | 4.7471 | 94.253
655.98 | 75 | 4.7174 | 94.08
657.58 | 75 | 4.6885 | 93.891
659.18 | 75 | 4.6608 | 93.69
660.77 | 75 | 4.6341 | 93.484
662.37 | 75 | 4.6085 | 93.275
663.97 | 75 | 4.5836 | 93.065
665.56 | 75 | 4.5592 | 92.856
667.16 | 75 | 4.5352 | 92.647
668.76 | 75 | 4.5114 | 92.436
670.35 | 75 | 4.4879 | 92.223
671.95 | 75 | 4.4645 | 92.005
673.55 | 75 | 4.4414 | 91.782
675.15 | 75 | 4.4187 | 91.554
676.75 | 75 | 4.3963 | 91.32
678.34 | 75 | 4.3745 | 91.08
679.94 | 75 | 4.3531 | 90.835
681.54 | 75 | 4.3324 | 90.584
683.14 | 75 | 4.3122 | 90.33
684.74 | 75 | 4.2928 | 90.071
686.34 | 75 | 4.274 | 89.81
687.94 | 75 | 4.2559 | 89.546
689.54 | 75 | 4.2385 | 89.28
691.14 | 75 | 4.2218 | 89.013
692.74 | 75 | 4.2059 | 88.746
694.34 | 75 | 4.1906 | 88.48
695.94 | 75 | 4.176 | 88.214
697.54 | 75 | 4.1621 | 87.951
699.14 | 75 | 4.1488 | 87.69
700.74 | 75 | 4.1362 | 87.432
702.34 | 75 | 4.1241 | 87.178
703.94 | 75 | 4.1126 | 86.928
705.54 | 75 | 4.1017 | 86.682
707.14 | 75 | 4.0912 | 86.442
708.74 | 75 | 4.0812 | 86.207
710.34 | 75 | 4.0717 | 85.978
711.94 | 75 | 4.0626 | 85.755
713.54 | 75 | 4.0538 | 85.538
715.14 | 75 | 4.0454 | 85.328
716.74 | 75 | 4.0372 | 85.125
718.35 | 75 | 4.0294 | 84.93
719.95 | 75 | 4.0218 | 84.741
721.55 | 75 | 4.0144 | 84.56
723.15 | 75 | 4.0071 | 84.387
724.75 | 75 | 4 | 84.222
726.35 | 75 | 3.993 | 84.064
727.95 | 75 | 3.9861 | 83.915
729.56 | 75 | 3.9792 | 83.773
731.16 | 75 | 3.9723 | 83.639
732.76 | 75 | 3.9654 | 83.513
734.36 | 75 | 3.9584 | 83.395
735.96 | 75 | 3.9513 | 83.285
737.56 | 75 | 3.9441 | 83.183
739.16 | 75 | 3.9368 | 83.089
740.77 | 75 | 3.9292 | 83.002
742.37 | 75 | 3.9215 | 82.923
743.97 | 75 | 3.9135 | 82.851
745.57 | 75 | 3.9052 | 82.786
747.17 | 75 | 3.8966 | 82.728
748.77 | 75 | 3.8877 | 82.677
750.37 | 75 | 3.8785 | 82.633
751.97 | 75 | 3.8688 | 82.595
753.57 | 75 | 3.8588 | 82.563
755.17 | 75 | 3.8484 | 82.537
756.77 | 75 | 3.8375 | 82.516
758.37 | 75 | 3.8261 | 82.501
759.97 | 75 | 3.8143 | 82.491
761.57 | 75 | 3.802 | 82.485
763.17 | 75 | 3.7891 | 82.484
764.77 | 75 | 3.7757 | 82.487
766.37 | 75 | 3.7617 | 82.493
767.97 | 75 | 3.7472 | 82.503
769.57 | 75 | 3.732 | 82.516
771.16 | 75 | 3.7163 | 82.531
772.76 | 75 | 3.6999 | 82.549
774.36 | 75 | 3.683 | 82.568
775.96 | 75 | 3.6653 | 82.589
777.55 | 75 | 3.647 | 82.61
779.15 | 75 | 3.628 | 82.632
780.75 | 75 | 3.6083 | 82.654
782.34 | 75 | 3.5879 | 82.676
783.94 | 75 | 3.5668 | 82.696
785.53 | 75 | 3.5449 | 82.714
787.13 | 75 | 3.5223 | 82.73
788.72 | 75 | 3.4989 | 82.743
790.32 | 75 | 3.4748 | 82.751
791.91 | 75 | 3.4498 | 82.755
793.5 | 75 | 3.4241 | 82.753
795.1 | 75 | 3.3976 | 82.745
796.69 | 75 | 3.3702 | 82.729
798.28 | 75 | 3.342 | 82.704
799.87 | 75 | 3.3129 | 82.669
801.46 | 75 | 3.283 | 82.622
803.05 | 75 | 3.2521 | 82.561
804.64 | 75 | 3.2204 | 82.486
806.23 | 75 | 3.1877 | 82.392
807.82 | 75 | 3.154 | 82.278
809.41 | 75 | 3.1193 | 82.138
810.99 | 75 | 3.0836 | 81.968
812.58 | 75 | 3.047 | 81.762
814.16 | 75 | 3.0097 | 81.513
815.75 | 75 | 2.9717 | 81.212
817.33 | 75 | 2.9336 | 80.853
818.92 | 75 | 2.8958 | 80.428
820.5 | 75 | 2.8589 | 79.932
822.08 | 75 | 2.8234 | 79.363
823.66 | 75 | 2.7903 | 78.724
825.24 | 75 | 2.76 | 78.021
826.82 | 75 | 2.7331 | 77.264
828.4 | 75 | 2.7099 | 76.468
829.98 | 75 | 2.6906 | 75.65
831.55 | 75 | 2.6751 | 74.824
833.13 | 75 | 2.6631 | 74.007
834.7 | 75 | 2.6543 | 73.211
836.28 | 75 | 2.648 | 72.444
837.85 | 75 | 2.6439 | 71.711
839.42 | 75 | 2.6415 | 71.016
840.99 | 75 | 2.6402 | 70.358
842.56 | 75 | 2.6399 | 69.734
844.13 | 75 | 2.6401 | 69.142
845.7 | 75 | 2.6407 | 68.579
847.26 | 75 | 2.6416 | 68.04
848.83 | 75 | 2.6427 | 67.524
850.39 | 75 | 2.6439 | 67.027
851.95 | 75 | 2.6451 | 66.547
853.52 | 75 | 2.6464 | 66.083
855.08 | 75 | 2.6478 | 65.632
856.63 | 75 | 2.6493 | 65.193
858.19 | 75 | 2.6507 | 64.766
859.75 | 75 | 2.6522 | 64.349
861.3 | 75 | 2.6538 | 63.942
862.86 | 75 | 2.6554 | 63.544
864.41 | 75 | 2.657 | 63.155
865.96 | 75 | 2.6587 | 62.773
867.51 | 75 | 2.6604 | 62.399
869.05 | 75 | 2.6621 | 62.033
870.6 | 75 | 2.6639 | 61.673
872.14 | 75 | 2.6657 | 61.32
873.69 | 75 | 2.6675 | 60.973
875.23 | 75 | 2.6694 | 60.632
876.77 | 75 | 2.6713 | 60.297
878.3 | 75 | 2.6732 | 59.968
879.84 | 75 | 2.6751 | 59.644
881.37 | 75 | 2.6771 | 59.325
882.91 | 75 | 2.679 | 59.011
884.44 | 75 | 2.681 | 58.702
885.97 | 75 | 2.6831 | 58.398
887.49 | 75 | 2.6851 | 58.098
889.02 | 75 | 2.6872 | 57.803
890.54 | 75 | 2.6892 | 57.512
892.06 | 75 | 2.6913 | 57.225
893.58 | 75 | 2.6934 | 56.942
895.1 | 75 | 2.6956 | 56.664
896.61 | 75 | 2.6977 | 56.389
898.13 | 75 | 2.6999 | 56.117
899.64 | 75 | 2.702 | 55.85
901.14 | 75 | 2.7042 | 55.586
902.65 | 75 | 2.7064 | 55.325
904.15 | 75 | 2.7086 | 55.068
905.66 | 75 | 2.7108 | 54.814
907.15 | 75 | 2.713 | 54.564
908.65 | 75 | 2.7152 | 54.316
910.15 | 75 | 2.7174 | 54.072
911.64 | 75 | 2.7196 | 53.831
913.13 | 75 | 2.7219 | 53.592
914.62 | 75 | 2.7241 | 53.357
916.1 | 75 | 2.7263 | 53.124
917.58 | 75 | 2.7286 | 52.894
919.06 | 75 | 2.7308 | 52.667
920.54 | 75 | 2.7331 | 52.443
922.01 | 75 | 2.7353 | 52.221
923.48 | 75 | 2.7376 | 52.002
924.95 | 75 | 2.7399 | 51.786
926.42 | 75 | 2.7421 | 51.572
927.88 | 75 | 2.7444 | 51.36
929.34 | 75 | 2.7466 | 51.151
930.8 | 75 | 2.7489 | 50.944
932.25 | 75 | 2.7512 | 50.74
933.7 | 75 | 2.7534 | 50.538
935.15 | 75 | 2.7557 | 50.338
936.59 | 75 | 2.7579 | 50.14
938.03 | 75 | 2.7602 | 49.944
939.47 | 75 | 2.7625 | 49.751
940.91 | 75 | 2.7647 | 49.56
942.34 | 75 | 2.767 | 49.371
943.77 | 75 | 2.7692 | 49.184
945.19 | 75 | 2.7714 | 48.998
946.61 | 75 | 2.7737 | 48.815
948.03 | 75 | 2.7759 | 48.634
949.45 | 75 | 2.7781 | 48.455
950.86 | 75 | 2.7804 | 48.278
952.26 | 75 | 2.7826 | 48.102
953.67 | 75 | 2.7848 | 47.929
955.07 | 75 | 2.787 | 47.757
956.46 | 75 | 2.7892 | 47.587
957.86 | 75 | 2.7914 | 47.419
959.25 | 75 | 2.7936 | 47.253
960.63 | 75 | 2.7958 | 47.088
962.01 | 75 | 2.798 | 46.926
963.39 | 75 | 2.8002 | 46.764
964.76 | 75 | 2.8023 | 46.605
966.13 | 75 | 2.8045 | 46.447
967.49 | 75 | 2.8067 | 46.291
968.85 | 75 | 2.8088 | 46.137
970.21 | 75 | 2.8109 | 45.984
971.56 | 75 | 2.8131 | 45.832
972.91 | 75 | 2.8152 | 45.682
974.25 | 75 | 2.8173 | 45.534
975.59 | 75 | 2.8194 | 45.388
976.92 | 75 | 2.8215 | 45.242
978.25 | 75 | 2.8236 | 45.099
979.58 | 75 | 2.8257 | 44.956
980.89 | 75 | 2.8278 | 44.816
982.21 | 75 | 2.8299 | 44.676
983.52 | 75 | 2.8319 | 44.539
984.83 | 75 | 2.834 | 44.402
986.13 | 75 | 2.836 | 44.267
987.42 | 75 | 2.838 | 44.133
988.71 | 75 | 2.8401 | 44.001
990 | 75 | 2.8421 | 43.87