## Sheet1
250.06 | 75 | 33.718 | 88.022
251.65 | 75 | 33.197 | 89.41
253.25 | 75 | 32.601 | 90.72
254.84 | 75 | 31.925 | 91.9
256.44 | 75 | 31.183 | 92.884
258.04 | 75 | 30.403 | 93.601
259.63 | 75 | 29.629 | 94.002
261.23 | 75 | 28.919 | 94.1
262.83 | 75 | 28.322 | 93.98
264.43 | 75 | 27.86 | 93.798
266.03 | 75 | 27.51 | 93.721
267.63 | 75 | 27.214 | 93.857
269.22 | 75 | 26.908 | 94.213
270.82 | 75 | 26.543 | 94.703
272.42 | 75 | 26.104 | 95.217
274.02 | 75 | 25.591 | 95.644
275.62 | 75 | 25.039 | 95.918
277.22 | 75 | 24.477 | 96
278.82 | 75 | 23.932 | 95.899
280.42 | 75 | 23.422 | 95.634
282.02 | 75 | 22.956 | 95.246
283.62 | 75 | 22.537 | 94.766
285.22 | 75 | 22.164 | 94.227
286.82 | 75 | 21.834 | 93.65
288.42 | 75 | 21.543 | 93.052
290.03 | 75 | 21.288 | 92.443
291.63 | 75 | 21.065 | 91.836
293.23 | 75 | 20.871 | 91.239
294.83 | 75 | 20.704 | 90.658
296.43 | 75 | 20.56 | 90.098
298.03 | 75 | 20.438 | 89.564
299.63 | 75 | 20.335 | 89.061
301.23 | 75 | 20.248 | 88.59
302.84 | 75 | 20.175 | 88.153
304.44 | 75 | 20.115 | 87.748
306.04 | 75 | 20.065 | 87.38
307.64 | 75 | 20.024 | 87.046
309.24 | 75 | 19.991 | 86.746
310.84 | 75 | 19.964 | 86.477
312.44 | 75 | 19.943 | 86.237
314.05 | 75 | 19.925 | 86.027
315.65 | 75 | 19.912 | 85.842
317.25 | 75 | 19.902 | 85.683
318.85 | 75 | 19.894 | 85.548
320.45 | 75 | 19.89 | 85.434
322.05 | 75 | 19.887 | 85.341
323.65 | 75 | 19.887 | 85.265
325.25 | 75 | 19.889 | 85.209
326.85 | 75 | 19.894 | 85.17
328.45 | 75 | 19.901 | 85.149
330.05 | 75 | 19.91 | 85.146
331.66 | 75 | 19.921 | 85.158
333.26 | 75 | 19.935 | 85.187
334.86 | 75 | 19.951 | 85.234
336.46 | 75 | 19.97 | 85.297
338.06 | 75 | 19.99 | 85.379
339.66 | 75 | 20.013 | 85.48
341.26 | 75 | 20.038 | 85.599
342.86 | 75 | 20.065 | 85.737
344.46 | 75 | 20.093 | 85.896
346.05 | 75 | 20.123 | 86.075
347.65 | 75 | 20.154 | 86.274
349.25 | 75 | 20.186 | 86.496
350.85 | 75 | 20.218 | 86.738
352.45 | 75 | 20.251 | 87.002
354.05 | 75 | 20.283 | 87.288
355.65 | 75 | 20.315 | 87.596
357.25 | 75 | 20.346 | 87.926
358.84 | 75 | 20.376 | 88.276
360.44 | 75 | 20.404 | 88.644
362.04 | 75 | 20.43 | 89.028
363.64 | 75 | 20.454 | 89.425
365.24 | 75 | 20.478 | 89.829
366.83 | 75 | 20.504 | 90.234
368.43 | 75 | 20.54 | 90.644
370.03 | 75 | 20.591 | 91.079
371.62 | 75 | 20.66 | 91.581
373.22 | 75 | 20.734 | 92.188
374.82 | 75 | 20.798 | 92.905
376.41 | 75 | 20.838 | 93.708
378.01 | 75 | 20.85 | 94.562
379.6 | 75 | 20.836 | 95.442
381.2 | 75 | 20.797 | 96.332
382.79 | 75 | 20.737 | 97.221
384.39 | 75 | 20.658 | 98.104
385.99 | 75 | 20.562 | 98.977
387.58 | 75 | 20.452 | 99.838
389.17 | 75 | 20.328 | 100.68
390.77 | 75 | 20.193 | 101.51
392.36 | 75 | 20.047 | 102.31
393.96 | 75 | 19.893 | 103.09
395.55 | 75 | 19.731 | 103.86
397.14 | 75 | 19.564 | 104.59
398.74 | 75 | 19.392 | 105.31
400.33 | 75 | 19.217 | 106
401.92 | 75 | 19.04 | 106.66
403.52 | 75 | 18.864 | 107.31
405.11 | 75 | 18.688 | 107.94
406.7 | 75 | 18.516 | 108.55
408.29 | 75 | 18.348 | 109.15
409.89 | 75 | 18.185 | 109.74
411.48 | 75 | 18.03 | 110.33
413.07 | 75 | 17.882 | 110.94
414.66 | 75 | 17.744 | 111.57
416.25 | 75 | 17.613 | 112.26
417.84 | 75 | 17.487 | 113.03
419.43 | 75 | 17.354 | 113.9
421.02 | 75 | 17.201 | 114.9
422.61 | 75 | 17.009 | 115.99
424.2 | 75 | 16.767 | 117.12
425.79 | 75 | 16.475 | 118.21
427.38 | 75 | 16.142 | 119.2
428.97 | 75 | 15.785 | 120.05
430.56 | 75 | 15.418 | 120.74
432.15 | 75 | 15.055 | 121.28
433.74 | 75 | 14.703 | 121.71
435.33 | 75 | 14.363 | 122.04
436.92 | 75 | 14.038 | 122.28
438.51 | 75 | 13.728 | 122.45
440.1 | 75 | 13.431 | 122.56
441.69 | 75 | 13.147 | 122.62
443.27 | 75 | 12.877 | 122.64
444.86 | 75 | 12.618 | 122.61
446.45 | 75 | 12.372 | 122.54
448.04 | 75 | 12.137 | 122.44
449.62 | 75 | 11.914 | 122.31
451.21 | 75 | 11.701 | 122.16
452.8 | 75 | 11.498 | 121.98
454.39 | 75 | 11.305 | 121.79
455.97 | 75 | 11.121 | 121.58
457.56 | 75 | 10.946 | 121.36
459.15 | 75 | 10.778 | 121.14
460.73 | 75 | 10.617 | 120.91
462.32 | 75 | 10.463 | 120.67
463.91 | 75 | 10.315 | 120.43
465.49 | 75 | 10.172 | 120.19
467.08 | 75 | 10.034 | 119.95
468.66 | 75 | 9.9006 | 119.7
470.25 | 75 | 9.7715 | 119.45
471.84 | 75 | 9.6464 | 119.2
473.42 | 75 | 9.5249 | 118.94
475.01 | 75 | 9.4069 | 118.69
476.59 | 75 | 9.2922 | 118.42
478.18 | 75 | 9.1807 | 118.16
479.76 | 75 | 9.0723 | 117.89
481.35 | 75 | 8.9668 | 117.62
482.93 | 75 | 8.8643 | 117.35
484.52 | 75 | 8.7646 | 117.07
486.1 | 75 | 8.6676 | 116.79
487.69 | 75 | 8.5734 | 116.5
489.27 | 75 | 8.4818 | 116.21
490.86 | 75 | 8.3927 | 115.92
492.44 | 75 | 8.3062 | 115.63
494.03 | 75 | 8.2222 | 115.33
495.61 | 75 | 8.1405 | 115.04
497.19 | 75 | 8.0612 | 114.74
498.78 | 75 | 7.9841 | 114.44
500.36 | 75 | 7.9092 | 114.14
501.95 | 75 | 7.8363 | 113.84
503.53 | 75 | 7.7655 | 113.54
505.12 | 75 | 7.6965 | 113.24
506.7 | 75 | 7.6294 | 112.94
508.28 | 75 | 7.5641 | 112.64
509.87 | 75 | 7.5005 | 112.34
511.45 | 75 | 7.4386 | 112.05
513.04 | 75 | 7.3781 | 111.75
514.62 | 75 | 7.3192 | 111.46
516.2 | 75 | 7.2617 | 111.16
517.79 | 75 | 7.2056 | 110.87
519.37 | 75 | 7.1508 | 110.59
520.96 | 75 | 7.0972 | 110.3
522.54 | 75 | 7.0448 | 110.01
524.12 | 75 | 6.9936 | 109.73
525.71 | 75 | 6.9435 | 109.45
527.29 | 75 | 6.8944 | 109.17
528.88 | 75 | 6.8464 | 108.89
530.46 | 75 | 6.7993 | 108.62
532.05 | 75 | 6.7531 | 108.34
533.63 | 75 | 6.7078 | 108.07
535.21 | 75 | 6.6634 | 107.8
536.8 | 75 | 6.6198 | 107.54
538.38 | 75 | 6.5771 | 107.27
539.97 | 75 | 6.5351 | 107
541.55 | 75 | 6.4939 | 106.74
543.14 | 75 | 6.4535 | 106.48
544.72 | 75 | 6.4137 | 106.22
546.31 | 75 | 6.3747 | 105.96
547.89 | 75 | 6.3363 | 105.71
549.48 | 75 | 6.2986 | 105.45
551.06 | 75 | 6.2615 | 105.2
552.65 | 75 | 6.2251 | 104.95
554.23 | 75 | 6.1893 | 104.7
555.82 | 75 | 6.154 | 104.45
557.4 | 75 | 6.1193 | 104.2
558.99 | 75 | 6.0852 | 103.95
560.57 | 75 | 6.0517 | 103.71
562.16 | 75 | 6.0186 | 103.47
563.74 | 75 | 5.9862 | 103.23
565.33 | 75 | 5.9542 | 102.99
566.91 | 75 | 5.9227 | 102.75
568.5 | 75 | 5.8918 | 102.51
570.09 | 75 | 5.8613 | 102.28
571.67 | 75 | 5.8312 | 102.04
573.26 | 75 | 5.8017 | 101.81
574.85 | 75 | 5.7725 | 101.58
576.43 | 75 | 5.7438 | 101.35
578.02 | 75 | 5.7155 | 101.12
579.61 | 75 | 5.6877 | 100.9
581.19 | 75 | 5.6602 | 100.67
582.78 | 75 | 5.6331 | 100.45
584.37 | 75 | 5.6064 | 100.23
585.96 | 75 | 5.5801 | 100.01
587.54 | 75 | 5.5541 | 99.796
589.13 | 75 | 5.5285 | 99.581
590.72 | 75 | 5.5032 | 99.367
592.31 | 75 | 5.4783 | 99.156
593.9 | 75 | 5.4537 | 98.945
595.48 | 75 | 5.4294 | 98.737
597.07 | 75 | 5.4054 | 98.531
598.66 | 75 | 5.3818 | 98.326
600.25 | 75 | 5.3584 | 98.124
601.84 | 75 | 5.3352 | 97.923
603.43 | 75 | 5.3124 | 97.724
605.02 | 75 | 5.2898 | 97.527
606.61 | 75 | 5.2674 | 97.332
608.2 | 75 | 5.2453 | 97.139
609.79 | 75 | 5.2235 | 96.948
611.38 | 75 | 5.2018 | 96.759
612.97 | 75 | 5.1804 | 96.572
614.56 | 75 | 5.1592 | 96.387
616.15 | 75 | 5.1382 | 96.203
617.74 | 75 | 5.1173 | 96.023
619.33 | 75 | 5.0967 | 95.844
620.92 | 75 | 5.0762 | 95.667
622.51 | 75 | 5.0559 | 95.492
624.11 | 75 | 5.0358 | 95.32
625.7 | 75 | 5.0158 | 95.15
627.29 | 75 | 4.996 | 94.983
628.88 | 75 | 4.9762 | 94.818
630.48 | 75 | 4.9566 | 94.656
632.07 | 75 | 4.9371 | 94.497
633.66 | 75 | 4.9177 | 94.341
635.25 | 75 | 4.8983 | 94.188
636.85 | 75 | 4.8789 | 94.039
638.44 | 75 | 4.8594 | 93.893
640.04 | 75 | 4.8398 | 93.751
641.63 | 75 | 4.82 | 93.613
643.22 | 75 | 4.7998 | 93.477
644.82 | 75 | 4.7793 | 93.344
646.41 | 75 | 4.7584 | 93.211
648.01 | 75 | 4.7369 | 93.077
649.6 | 75 | 4.7149 | 92.939
651.2 | 75 | 4.6924 | 92.796
652.79 | 75 | 4.6697 | 92.644
654.39 | 75 | 4.647 | 92.482
655.98 | 75 | 4.6246 | 92.31
657.58 | 75 | 4.6027 | 92.13
659.18 | 75 | 4.5815 | 91.944
660.77 | 75 | 4.561 | 91.756
662.37 | 75 | 4.5412 | 91.57
663.97 | 75 | 4.522 | 91.387
665.56 | 75 | 4.5029 | 91.21
667.16 | 75 | 4.4839 | 91.038
668.76 | 75 | 4.4647 | 90.869
670.35 | 75 | 4.4452 | 90.701
671.95 | 75 | 4.4253 | 90.533
673.55 | 75 | 4.4051 | 90.36
675.15 | 75 | 4.3846 | 90.181
676.75 | 75 | 4.364 | 89.994
678.34 | 75 | 4.3435 | 89.798
679.94 | 75 | 4.3231 | 89.593
681.54 | 75 | 4.3031 | 89.38
683.14 | 75 | 4.2835 | 89.157
684.74 | 75 | 4.2646 | 88.927
686.34 | 75 | 4.2462 | 88.691
687.94 | 75 | 4.2286 | 88.448
689.54 | 75 | 4.2117 | 88.202
691.14 | 75 | 4.1956 | 87.952
692.74 | 75 | 4.1802 | 87.7
694.34 | 75 | 4.1657 | 87.447
695.94 | 75 | 4.1519 | 87.195
697.54 | 75 | 4.1389 | 86.944
699.14 | 75 | 4.1266 | 86.695
700.74 | 75 | 4.115 | 86.449
702.34 | 75 | 4.104 | 86.207
703.94 | 75 | 4.0937 | 85.969
705.54 | 75 | 4.084 | 85.736
707.14 | 75 | 4.0748 | 85.509
708.74 | 75 | 4.0661 | 85.288
710.34 | 75 | 4.0578 | 85.074
711.94 | 75 | 4.05 | 84.867
713.54 | 75 | 4.0426 | 84.666
715.14 | 75 | 4.0355 | 84.474
716.74 | 75 | 4.0287 | 84.289
718.35 | 75 | 4.0222 | 84.112
719.95 | 75 | 4.0159 | 83.944
721.55 | 75 | 4.0097 | 83.783
723.15 | 75 | 4.0037 | 83.631
724.75 | 75 | 3.9978 | 83.487
726.35 | 75 | 3.992 | 83.352
727.95 | 75 | 3.9862 | 83.226
729.56 | 75 | 3.9804 | 83.107
731.16 | 75 | 3.9746 | 82.998
732.76 | 75 | 3.9686 | 82.896
734.36 | 75 | 3.9626 | 82.803
735.96 | 75 | 3.9565 | 82.719
737.56 | 75 | 3.9502 | 82.642
739.16 | 75 | 3.9436 | 82.573
740.77 | 75 | 3.9369 | 82.512
742.37 | 75 | 3.9299 | 82.459
743.97 | 75 | 3.9226 | 82.414
745.57 | 75 | 3.915 | 82.375
747.17 | 75 | 3.9071 | 82.344
748.77 | 75 | 3.8988 | 82.32
750.37 | 75 | 3.8901 | 82.303
751.97 | 75 | 3.8811 | 82.292
753.57 | 75 | 3.8715 | 82.287
755.17 | 75 | 3.8616 | 82.288
756.77 | 75 | 3.8511 | 82.295
758.37 | 75 | 3.8402 | 82.307
759.97 | 75 | 3.8287 | 82.325
761.57 | 75 | 3.8167 | 82.347
763.17 | 75 | 3.8041 | 82.373
764.77 | 75 | 3.791 | 82.404
766.37 | 75 | 3.7773 | 82.438
767.97 | 75 | 3.763 | 82.476
769.57 | 75 | 3.7481 | 82.517
771.16 | 75 | 3.7325 | 82.56
772.76 | 75 | 3.7163 | 82.606
774.36 | 75 | 3.6994 | 82.654
775.96 | 75 | 3.6818 | 82.703
777.55 | 75 | 3.6636 | 82.752
779.15 | 75 | 3.6447 | 82.803
780.75 | 75 | 3.625 | 82.853
782.34 | 75 | 3.6047 | 82.903
783.94 | 75 | 3.5836 | 82.952
785.53 | 75 | 3.5617 | 83
787.13 | 75 | 3.5391 | 83.045
788.72 | 75 | 3.5157 | 83.087
790.32 | 75 | 3.4916 | 83.126
791.91 | 75 | 3.4667 | 83.16
793.5 | 75 | 3.4409 | 83.189
795.1 | 75 | 3.4144 | 83.212
796.69 | 75 | 3.387 | 83.228
798.28 | 75 | 3.3587 | 83.235
799.87 | 75 | 3.3297 | 83.234
801.46 | 75 | 3.2997 | 83.221
803.05 | 75 | 3.2689 | 83.196
804.64 | 75 | 3.2371 | 83.156
806.23 | 75 | 3.2045 | 83.1
807.82 | 75 | 3.1709 | 83.024
809.41 | 75 | 3.1363 | 82.925
810.99 | 75 | 3.1009 | 82.799
812.58 | 75 | 3.0646 | 82.641
814.16 | 75 | 3.0277 | 82.446
815.75 | 75 | 2.9901 | 82.208
817.33 | 75 | 2.9523 | 81.921
818.92 | 75 | 2.9146 | 81.581
820.5 | 75 | 2.8772 | 81.182
822.08 | 75 | 2.8407 | 80.722
823.66 | 75 | 2.8055 | 80.199
825.24 | 75 | 2.7722 | 79.615
826.82 | 75 | 2.7411 | 78.973
828.4 | 75 | 2.7128 | 78.281
829.98 | 75 | 2.6874 | 77.547
831.55 | 75 | 2.6652 | 76.782
833.13 | 75 | 2.6463 | 75.998
834.7 | 75 | 2.6305 | 75.206
836.28 | 75 | 2.6177 | 74.418
837.85 | 75 | 2.6077 | 73.643
839.42 | 75 | 2.6002 | 72.888
840.99 | 75 | 2.5946 | 72.16
842.56 | 75 | 2.5908 | 71.461
844.13 | 75 | 2.5884 | 70.793
845.7 | 75 | 2.5871 | 70.156
847.26 | 75 | 2.5866 | 69.549
848.83 | 75 | 2.5867 | 68.97
850.39 | 75 | 2.5872 | 68.417
851.95 | 75 | 2.588 | 67.887
853.52 | 75 | 2.5891 | 67.379
855.08 | 75 | 2.5903 | 66.889
856.63 | 75 | 2.5916 | 66.417
858.19 | 75 | 2.593 | 65.96
859.75 | 75 | 2.5944 | 65.516
861.3 | 75 | 2.5959 | 65.086
862.86 | 75 | 2.5975 | 64.666
864.41 | 75 | 2.599 | 64.257
865.96 | 75 | 2.6006 | 63.858
867.51 | 75 | 2.6022 | 63.468
869.05 | 75 | 2.6039 | 63.087
870.6 | 75 | 2.6056 | 62.713
872.14 | 75 | 2.6072 | 62.347
873.69 | 75 | 2.609 | 61.989
875.23 | 75 | 2.6107 | 61.637
876.77 | 75 | 2.6125 | 61.291
878.3 | 75 | 2.6143 | 60.952
879.84 | 75 | 2.6161 | 60.619
881.37 | 75 | 2.6179 | 60.291
882.91 | 75 | 2.6198 | 59.969
884.44 | 75 | 2.6216 | 59.653
885.97 | 75 | 2.6235 | 59.341
887.49 | 75 | 2.6254 | 59.034
889.02 | 75 | 2.6273 | 58.732
890.54 | 75 | 2.6293 | 58.435
892.06 | 75 | 2.6312 | 58.142
893.58 | 75 | 2.6332 | 57.854
895.1 | 75 | 2.6352 | 57.569
896.61 | 75 | 2.6371 | 57.289
898.13 | 75 | 2.6391 | 57.013
899.64 | 75 | 2.6412 | 56.74
901.14 | 75 | 2.6432 | 56.472
902.65 | 75 | 2.6452 | 56.207
904.15 | 75 | 2.6472 | 55.945
905.66 | 75 | 2.6493 | 55.688
907.15 | 75 | 2.6513 | 55.433
908.65 | 75 | 2.6534 | 55.182
910.15 | 75 | 2.6555 | 54.934
911.64 | 75 | 2.6576 | 54.689
913.13 | 75 | 2.6596 | 54.448
914.62 | 75 | 2.6617 | 54.209
916.1 | 75 | 2.6638 | 53.973
917.58 | 75 | 2.6659 | 53.741
919.06 | 75 | 2.668 | 53.511
920.54 | 75 | 2.6701 | 53.284
922.01 | 75 | 2.6722 | 53.06
923.48 | 75 | 2.6743 | 52.838
924.95 | 75 | 2.6764 | 52.619
926.42 | 75 | 2.6785 | 52.403
927.88 | 75 | 2.6806 | 52.189
929.34 | 75 | 2.6827 | 51.978
930.8 | 75 | 2.6849 | 51.769
932.25 | 75 | 2.687 | 51.562
933.7 | 75 | 2.6891 | 51.358
935.15 | 75 | 2.6912 | 51.156
936.59 | 75 | 2.6933 | 50.957
938.03 | 75 | 2.6954 | 50.76
939.47 | 75 | 2.6975 | 50.565
940.91 | 75 | 2.6996 | 50.372
942.34 | 75 | 2.7017 | 50.181
943.77 | 75 | 2.7038 | 49.992
945.19 | 75 | 2.7059 | 49.806
946.61 | 75 | 2.708 | 49.622
948.03 | 75 | 2.7101 | 49.439
949.45 | 75 | 2.7122 | 49.259
950.86 | 75 | 2.7142 | 49.08
952.26 | 75 | 2.7163 | 48.904
953.67 | 75 | 2.7184 | 48.729
955.07 | 75 | 2.7204 | 48.556
956.46 | 75 | 2.7225 | 48.385
957.86 | 75 | 2.7246 | 48.216
959.25 | 75 | 2.7266 | 48.049
960.63 | 75 | 2.7286 | 47.883
962.01 | 75 | 2.7307 | 47.72
963.39 | 75 | 2.7327 | 47.558
964.76 | 75 | 2.7347 | 47.397
966.13 | 75 | 2.7368 | 47.239
967.49 | 75 | 2.7388 | 47.082
968.85 | 75 | 2.7408 | 46.927
970.21 | 75 | 2.7428 | 46.773
971.56 | 75 | 2.7448 | 46.621
972.91 | 75 | 2.7468 | 46.47
974.25 | 75 | 2.7487 | 46.322
975.59 | 75 | 2.7507 | 46.174
976.92 | 75 | 2.7527 | 46.028
978.25 | 75 | 2.7546 | 45.884
979.58 | 75 | 2.7566 | 45.741
980.89 | 75 | 2.7585 | 45.6
982.21 | 75 | 2.7604 | 45.46
983.52 | 75 | 2.7624 | 45.322
984.83 | 75 | 2.7643 | 45.185
986.13 | 75 | 2.7662 | 45.05
987.42 | 75 | 2.7681 | 44.916
988.71 | 75 | 2.77 | 44.783
990 | 75 | 2.7718 | 44.652