## גיליון1
nm | n | k | α | E[ev]
250.06 | 2.99888561 | 4.58818656 | 2304551.8 | 4.95881
251.65 | 3.21424537 | 4.58975206 | 2290772.3 | 4.927479
253.25 | 3.43789636 | 4.55413338 | 2258634.4 | 4.896347
254.84 | 3.66013454 | 4.47498645 | 2205534.1 | 4.865798
256.44 | 3.86530172 | 4.34958007 | 2130351.2 | 4.835439
258.04 | 4.03460688 | 4.18391913 | 2036506.9 | 4.805457
259.63 | 4.15261986 | 3.99474604 | 1932519.7 | 4.776027
261.23 | 4.21416311 | 3.80640807 | 1830130.0 | 4.746775
262.83 | 4.22785001 | 3.64354136 | 1741158.9 | 4.717878
264.43 | 4.21434791 | 3.52289448 | 1673318.3 | 4.689332
266.03 | 4.20014756 | 3.44760643 | 1627708.8 | 4.661128
267.63 | 4.20905471 | 3.40584431 | 1598378.5 | 4.633262
269.22 | 4.2538377 | 3.37449693 | 1574314.0 | 4.605899
270.82 | 4.33112179 | 3.32780447 | 1543358.1 | 4.578687
272.42 | 4.42310308 | 3.24815721 | 1497571.9 | 4.551795
274.02 | 4.50651357 | 3.13306158 | 1436072.3 | 4.525217
275.62 | 4.56357815 | 2.99376742 | 1364259.4 | 4.498948
277.22 | 4.58805865 | 2.84722359 | 1289990.9 | 4.472982
278.82 | 4.58387926 | 2.70761799 | 1219700.2 | 4.447314
280.42 | 4.5595368 | 2.5824788 | 1156691.2 | 4.421939
282.02 | 4.5231371 | 2.47355784 | 1101620.0 | 4.396851
283.62 | 4.48032919 | 2.37959641 | 1053794.9 | 4.372047
285.22 | 4.43446307 | 2.29852404 | 1012182.2 | 4.347521
286.82 | 4.38743882 | 2.22843009 | 975841.4 | 4.323269
288.42 | 4.34039282 | 2.16777198 | 944012.8 | 4.299286
290.03 | 4.29407076 | 2.11531461 | 916055.3 | 4.27542
291.63 | 4.24899326 | 2.0700333 | 891527.6 | 4.251963
293.23 | 4.20553536 | 2.03105356 | 869966.7 | 4.228762
294.83 | 4.16396365 | 1.99761116 | 850998.8 | 4.205814
296.43 | 4.12445877 | 1.9690291 | 834295 | 4.183112
298.03 | 4.08713486 | 1.94470594 | 819565.4 | 4.160655
299.63 | 4.05205129 | 1.92410517 | 806553.4 | 4.138437
301.23 | 4.01922237 | 1.90674788 | 795032.1 | 4.116456
302.84 | 3.98862832 | 1.8922083 | 784775.3 | 4.094571
304.44 | 3.96022116 | 1.88010824 | 775658.9 | 4.073052
306.04 | 3.93392974 | 1.87011274 | 767501.5 | 4.051758
307.64 | 3.90966659 | 1.86192754 | 760168.1 | 4.030685
309.24 | 3.88732951 | 1.85529548 | 753541.3 | 4.009831
310.84 | 3.86680703 | 1.84999483 | 747520.8 | 3.989191
312.44 | 3.84798187 | 1.84583738 | 742021.4 | 3.968762
314.05 | 3.83073325 | 1.84266577 | 736949 | 3.948416
315.65 | 3.81494164 | 1.84035145 | 732292.5 | 3.928402
317.25 | 3.80049135 | 1.83879214 | 727982 | 3.908589
318.85 | 3.78727264 | 1.83790913 | 723981.1 | 3.888976
320.45 | 3.77518344 | 1.8376446 | 720262.6 | 3.869558
322.05 | 3.76413161 | 1.83795897 | 716806.9 | 3.850334
323.65 | 3.75403638 | 1.83882823 | 713600.6 | 3.831299
325.25 | 3.74482847 | 1.84024128 | 710635.8 | 3.812452
326.85 | 3.73645197 | 1.84219712 | 707908.7 | 3.793789
328.45 | 3.7288638 | 1.84470213 | 705418.1 | 3.775308
330.05 | 3.72203366 | 1.84776741 | 703164.9 | 3.757007
331.66 | 3.71594382 | 1.85140615 | 701129.5 | 3.738769
333.26 | 3.71058731 | 1.8556318 | 699355.9 | 3.720819
334.86 | 3.70596706 | 1.86045626 | 697823.9 | 3.70304
336.46 | 3.70209435 | 1.86588879 | 696533.4 | 3.685431
338.06 | 3.6989874 | 1.87193544 | 695483.3 | 3.667988
339.66 | 3.69667031 | 1.87859856 | 694671.1 | 3.65071
341.26 | 3.69517209 | 1.88587701 | 694092.9 | 3.633593
342.86 | 3.69452615 | 1.8937653 | 693743.6 | 3.616637
344.46 | 3.69477052 | 1.9022538 | 693616.3 | 3.599837
346.05 | 3.69594689 | 1.91132806 | 693722.9 | 3.583297
347.65 | 3.69809909 | 1.92097009 | 694013.6 | 3.566806
349.25 | 3.70127362 | 1.9311564 | 694497.5 | 3.550465
350.85 | 3.70551953 | 1.9418575 | 695161.2 | 3.534274
352.45 | 3.71088804 | 1.95303733 | 695989.5 | 3.51823
354.05 | 3.71743136 | 1.96465172 | 696964.4 | 3.50233
355.65 | 3.72520116 | 1.97664699 | 698065.1 | 3.486574
357.25 | 3.7342465 | 1.98895896 | 699267.3 | 3.470959
358.84 | 3.74461055 | 2.00151145 | 700562.5 | 3.455579
360.44 | 3.75632161 | 2.01421736 | 701880.2 | 3.44024
362.04 | 3.76940257 | 2.02696989 | 703202.5 | 3.425036
363.64 | 3.78383608 | 2.03965682 | 704490.4 | 3.409966
365.24 | 3.79956467 | 2.05215696 | 705702.9 | 3.395028
366.83 | 3.81645945 | 2.06435592 | 706820.9 | 3.380312
368.43 | 3.83427655 | 2.07619026 | 707785.7 | 3.365633
370.03 | 3.85261691 | 2.08777328 | 708656.9 | 3.35108
371.62 | 3.87101689 | 2.09964753 | 709638.2 | 3.336742
373.22 | 3.8894001 | 2.11299425 | 711087.5 | 3.322437
374.82 | 3.90881716 | 2.1292741 | 713507.4 | 3.308255
376.41 | 3.93163484 | 2.14905018 | 717092.3 | 3.29428
378.01 | 3.96041772 | 2.17097338 | 721341.4 | 3.280336
379.6 | 3.99631582 | 2.19223919 | 725356.3 | 3.266596
381.2 | 4.03860858 | 2.21014332 | 728210.9 | 3.252886
382.79 | 4.08558681 | 2.22312974 | 729447.2 | 3.239374
384.39 | 4.13556421 | 2.23072203 | 728891.7 | 3.22589
385.99 | 4.18726669 | 2.23299003 | 726608.3 | 3.212518
387.58 | 4.23977409 | 2.23017378 | 722714.9 | 3.199339
389.17 | 4.29237638 | 2.22255105 | 717302 | 3.186268
390.77 | 4.34448453 | 2.21041905 | 710465.6 | 3.173222
392.36 | 4.39559605 | 2.1941002 | 702362.6 | 3.160363
393.96 | 4.44527982 | 2.17394713 | 693085 | 3.147528
395.55 | 4.4931739 | 2.15034266 | 682803.8 | 3.134875
397.14 | 4.53898499 | 2.1236973 | 671643.2 | 3.122325
398.74 | 4.5824924 | 2.0944436 | 659733.5 | 3.109796
400.33 | 4.62354893 | 2.06303161 | 647257.9 | 3.097445
401.92 | 4.66208544 | 2.02992211 | 634350.7 | 3.085191
403.52 | 4.69811594 | 1.99557787 | 621145.4 | 3.072958
405.11 | 4.73174188 | 1.96045557 | 607818.2 | 3.060897
406.7 | 4.7631604 | 1.92499239 | 594489.9 | 3.04893
408.29 | 4.79266865 | 1.88959849 | 581286.8 | 3.037057
409.89 | 4.82068027 | 1.85463945 | 568305.4 | 3.025202
411.48 | 4.84774801 | 1.82041957 | 555664.2 | 3.013512
413.07 | 4.87460639 | 1.78714579 | 543407.9 | 3.001913
414.66 | 4.90224332 | 1.75482957 | 531535.7 | 2.990402
416.25 | 4.93194245 | 1.72308031 | 519925.3 | 2.978979
417.84 | 4.96517084 | 1.69072327 | 508220.5 | 2.967643
419.43 | 5.00304988 | 1.65542216 | 495722.8 | 2.956393
421.02 | 5.04537627 | 1.61374148 | 481416.4 | 2.945228
422.61 | 5.08969569 | 1.56213441 | 464267.5 | 2.934147
424.2 | 5.13134715 | 1.4986677 | 443735.7 | 2.923149
425.79 | 5.16493507 | 1.42435123 | 420156.7 | 2.912234
427.38 | 5.18642175 | 1.34301128 | 394689.1 | 2.901399
428.97 | 5.19446919 | 1.25971394 | 368837.1 | 2.890645
430.56 | 5.19029573 | 1.1789293 | 343909.1 | 2.87997
432.15 | 5.17652224 | 1.10347021 | 320712.4 | 2.869374
433.74 | 5.15595159 | 1.03449334 | 299562.8 | 2.858856
435.33 | 5.13087792 | 0.972053996 | 280453.9 | 2.848414
436.92 | 5.10293778 | 0.915695283 | 263232 | 2.838048
438.51 | 5.07323869 | 0.864820501 | 247705.8 | 2.827758
440.1 | 5.04252943 | 0.818845844 | 233690.2 | 2.817541
441.69 | 5.01133246 | 0.777252749 | 221021.4 | 2.807399
443.27 | 4.98002615 | 0.739592165 | 209562.5 | 2.797392
444.86 | 4.94889369 | 0.705473625 | 199180.6 | 2.787394
446.45 | 4.91816025 | 0.674556423 | 189773.3 | 2.777467
448.04 | 4.88801337 | 0.646532987 | 181244 | 2.76761
449.62 | 4.85860663 | 0.621109942 | 173505.2 | 2.757884
451.21 | 4.83006325 | 0.598004899 | 166462.2 | 2.748166
452.8 | 4.80246384 | 0.576941526 | 160035 | 2.738516
454.39 | 4.77584844 | 0.557660827 | 154145.6 | 2.728933
455.97 | 4.75022029 | 0.539928997 | 148727.1 | 2.719477
457.56 | 4.72555903 | 0.52354466 | 143712.8 | 2.710027
459.15 | 4.70182564 | 0.508334897 | 139054.5 | 2.700642
460.73 | 4.67897547 | 0.49415517 | 134712.1 | 2.691381
462.32 | 4.65695886 | 0.480882316 | 130642.9 | 2.682125
463.91 | 4.63572608 | 0.468412478 | 126819 | 2.672932
465.49 | 4.61522638 | 0.456657107 | 123216.7 | 2.66386
467.08 | 4.59540888 | 0.445541232 | 119808.1 | 2.654791
468.66 | 4.57622535 | 0.435003086 | 116580 | 2.645841
470.25 | 4.55762868 | 0.424991458 | 113511.8 | 2.636895
471.84 | 4.53957574 | 0.415465414 | 110593.5 | 2.628009
473.42 | 4.52202757 | 0.406392519 | 107817.4 | 2.619239
475.01 | 4.50495069 | 0.397747483 | 105170.6 | 2.610471
476.59 | 4.48831523 | 0.389509468 | 102650.9 | 2.601817
478.18 | 4.47209809 | 0.381662014 | 100248.3 | 2.593166
479.76 | 4.45628089 | 0.374190751 | 97962.23 | 2.584626
481.35 | 4.44084787 | 0.367081609 | 95783.63 | 2.576088
482.93 | 4.42578797 | 0.360321414 | 93712.07 | 2.56766
484.52 | 4.41109201 | 0.353896504 | 91739.04 | 2.559234
486.1 | 4.39675203 | 0.347792584 | 89863.71 | 2.550915
487.69 | 4.38276201 | 0.341995276 | 88077.69 | 2.542599
489.27 | 4.36911565 | 0.336489453 | 86379.86 | 2.534388
490.86 | 4.35580773 | 0.331260077 | 84761.98 | 2.526179
492.44 | 4.34283223 | 0.326291676 | 83222.8 | 2.518073
494.03 | 4.33018342 | 0.321568981 | 81754.27 | 2.509969
495.61 | 4.31785528 | 0.317076897 | 80355.24 | 2.501967
497.19 | 4.30584187 | 0.312800749 | 79019.64 | 2.494016
498.78 | 4.29413577 | 0.30872587 | 77741.63 | 2.486066
500.36 | 4.28273071 | 0.3048386 | 76520.36 | 2.478216
501.95 | 4.27161864 | 0.301125351 | 75348.83 | 2.470366
503.53 | 4.26079229 | 0.297573532 | 74226.43 | 2.462614
505.12 | 4.25024345 | 0.294170993 | 73146.73 | 2.454862
506.7 | 4.23996468 | 0.290906601 | 72109.47 | 2.447207
508.28 | 4.22994712 | 0.287769538 | 71110.12 | 2.4396
509.87 | 4.22018245 | 0.284749927 | 70144.53 | 2.431992
511.45 | 4.21066233 | 0.281838613 | 69212.88 | 2.424479
513.04 | 4.2013787 | 0.279027244 | 68310.12 | 2.416966
514.62 | 4.19232297 | 0.276307982 | 67436.72 | 2.409545
516.2 | 4.18348724 | 0.273673835 | 66589.37 | 2.40217
517.79 | 4.17486292 | 0.271118199 | 65764.97 | 2.394793
519.37 | 4.16644243 | 0.268635324 | 64964.47 | 2.387508
520.96 | 4.15821811 | 0.266219943 | 64183.86 | 2.380221
522.54 | 4.15018254 | 0.263867319 | 63424.3 | 2.373024
524.12 | 4.14232857 | 0.261573203 | 62683.34 | 2.36587
525.71 | 4.13464904 | 0.259333733 | 61958.72 | 2.358715
527.29 | 4.12713758 | 0.257145594 | 61251.85 | 2.351647
528.88 | 4.11978764 | 0.255005711 | 60559.52 | 2.344577
530.46 | 4.11259341 | 0.252911477 | 59883.27 | 2.337594
532.05 | 4.10554892 | 0.250860456 | 59220.14 | 2.330608
533.63 | 4.09864873 | 0.248850546 | 58571.72 | 2.323707
535.21 | 4.09188788 | 0.246879942 | 57936.36 | 2.316848
536.8 | 4.08526106 | 0.244946862 | 57312.46 | 2.309985
538.38 | 4.07876408 | 0.243049942 | 56701.72 | 2.303206
539.97 | 4.07239219 | 0.241187739 | 56101.6 | 2.296424
541.55 | 4.06614165 | 0.23935917 | 55513.82 | 2.289724
543.14 | 4.06000821 | 0.237563041 | 54935.96 | 2.283021
544.72 | 4.05398842 | 0.235798419 | 54369.73 | 2.276399
546.31 | 4.04807865 | 0.234064344 | 53812.82 | 2.269774
547.89 | 4.04227583 | 0.232360031 | 53266.93 | 2.263228
549.48 | 4.03657673 | 0.230684644 | 52729.84 | 2.256679
551.06 | 4.03097863 | 0.229037498 | 52203.23 | 2.250209
552.65 | 4.02547863 | 0.227417847 | 51684.94 | 2.243735
554.23 | 4.02007432 | 0.225825072 | 51176.64 | 2.237338
555.82 | 4.01476294 | 0.224258438 | 50676.23 | 2.230938
557.4 | 4.00954259 | 0.222717415 | 50185.34 | 2.224614
558.99 | 4.00441097 | 0.221201295 | 49701.93 | 2.218287
560.57 | 3.99936631 | 0.219709581 | 49227.61 | 2.212034
562.16 | 3.99440644 | 0.218241646 | 48760.41 | 2.205778
563.74 | 3.98952933 | 0.216796874 | 48301.85 | 2.199596
565.33 | 3.98473333 | 0.215374741 | 47850.05 | 2.193409
566.91 | 3.98001669 | 0.213974684 | 47406.5 | 2.187296
568.5 | 3.97537763 | 0.212596097 | 46969.34 | 2.181179
570.09 | 3.97081473 | 0.211238463 | 46539.23 | 2.175095
571.67 | 3.96632635 | 0.20990118 | 46116.8 | 2.169084
573.26 | 3.96191119 | 0.208583728 | 45700.23 | 2.163067
574.85 | 3.95756773 | 0.207285506 | 45290.18 | 2.157084
576.43 | 3.9532948 | 0.206005993 | 44887.24 | 2.151172
578.02 | 3.94909084 | 0.204744549 | 44489.66 | 2.145254
579.61 | 3.94495491 | 0.203500688 | 44098.08 | 2.13937
581.19 | 3.94088569 | 0.20227381 | 43713.06 | 2.133554
582.78 | 3.93688204 | 0.201063352 | 43332.92 | 2.127733
584.37 | 3.93294286 | 0.199868749 | 42958.25 | 2.121943
585.96 | 3.9290671 | 0.198689437 | 42588.9 | 2.116185
587.54 | 3.92525372 | 0.197524854 | 42225.42 | 2.110495
589.13 | 3.92150162 | 0.196374401 | 41866.18 | 2.104799
590.72 | 3.91781006 | 0.195237586 | 41511.78 | 2.099133
592.31 | 3.91417788 | 0.194113777 | 41162.04 | 2.093498
593.9 | 3.91060418 | 0.193002414 | 40816.81 | 2.087894
595.48 | 3.90708831 | 0.191903007 | 40476.62 | 2.082354
597.07 | 3.90362919 | 0.19081493 | 40139.94 | 2.076808
598.66 | 3.90022602 | 0.189737629 | 39807.31 | 2.071293
600.25 | 3.8968781 | 0.188670584 | 39478.59 | 2.065806
601.84 | 3.89358455 | 0.18761321 | 39153.63 | 2.060348
603.43 | 3.89034475 | 0.186564991 | 38832.28 | 2.054919
605.02 | 3.88715789 | 0.185525351 | 38514.4 | 2.049519
606.61 | 3.88402337 | 0.184493777 | 38199.86 | 2.044147
608.2 | 3.88094035 | 0.183469667 | 37888.51 | 2.038803
609.79 | 3.87790842 | 0.182452546 | 37580.22 | 2.033487
611.38 | 3.87492697 | 0.181441882 | 37274.85 | 2.028199
612.97 | 3.8719953 | 0.180437079 | 36972.28 | 2.022938
614.56 | 3.86911301 | 0.179437643 | 36672.36 | 2.017704
616.15 | 3.86627973 | 0.178443077 | 36374.99 | 2.012497
617.74 | 3.86349492 | 0.177452799 | 36080.02 | 2.007317
619.33 | 3.86075844 | 0.176466348 | 35787.34 | 2.002164
620.92 | 3.85807 | 0.175483171 | 35496.82 | 1.997037
622.51 | 3.85542949 | 0.174502743 | 35208.34 | 1.991936
624.11 | 3.85283686 | 0.173524498 | 34921.21 | 1.986829
625.7 | 3.85029251 | 0.172547936 | 34636.44 | 1.98178
627.29 | 3.8477968 | 0.171572416 | 34353.32 | 1.976757
628.88 | 3.84535043 | 0.170597201 | 34071.7 | 1.971759
630.48 | 3.84295471 | 0.169621463 | 33790.85 | 1.966755
632.07 | 3.84061114 | 0.168643938 | 33511.6 | 1.961808
633.66 | 3.83832209 | 0.167662958 | 33233.07 | 1.956885
635.25 | 3.83609029 | 0.166675894 | 32954.73 | 1.951987
636.85 | 3.83391925 | 0.165678937 | 32675.32 | 1.947083
638.44 | 3.83181285 | 0.164666425 | 32394.75 | 1.942234
640.04 | 3.82977489 | 0.163630218 | 32110.42 | 1.937379
641.63 | 3.82780826 | 0.162558981 | 31821.16 | 1.932578
643.22 | 3.8259138 | 0.16143772 | 31523.55 | 1.927801
644.82 | 3.82408788 | 0.160247337 | 31213.46 | 1.923017
646.41 | 3.82231963 | 0.158965311 | 30887.58 | 1.918287
648.01 | 3.82058733 | 0.157568221 | 30540.53 | 1.913551
649.6 | 3.81885463 | 0.156037496 | 30169.81 | 1.908867
651.2 | 3.81707025 | 0.154369434 | 29773.96 | 1.904177
652.79 | 3.81517621 | 0.152587818 | 29358.65 | 1.899539
654.39 | 3.81312672 | 0.150750403 | 28934.2 | 1.894894
655.98 | 3.81091266 | 0.148939486 | 28517.33 | 1.890302
657.58 | 3.80857565 | 0.147233292 | 28122.06 | 1.885702
659.18 | 3.80619705 | 0.145671171 | 27756.15 | 1.881125
660.77 | 3.80386329 | 0.144235438 | 27416.46 | 1.876599
662.37 | 3.8016284 | 0.142863069 | 27090 | 1.872065
663.97 | 3.79949622 | 0.141478267 | 26762.76 | 1.867554
665.56 | 3.79742981 | 0.140024422 | 26424.47 | 1.863093
667.16 | 3.79537416 | 0.138478324 | 26070.02 | 1.858625
668.76 | 3.79327825 | 0.136847367 | 25701.34 | 1.854178
670.35 | 3.79110595 | 0.13515754 | 25323.77 | 1.84978
671.95 | 3.78883795 | 0.13344182 | 24942.77 | 1.845375
673.55 | 3.7864692 | 0.131732858 | 24564.84 | 1.840992
675.15 | 3.78400434 | 0.130058866 | 24195.21 | 1.836629
676.75 | 3.78145411 | 0.12844233 | 23837.99 | 1.832287
678.34 | 3.77883267 | 0.126900056 | 23496.55 | 1.827992
679.94 | 3.77615567 | 0.125443707 | 23172.24 | 1.82369
681.54 | 3.77343877 | 0.124080501 | 22866.61 | 1.819409
683.14 | 3.77069682 | 0.122814086 | 22580.22 | 1.815148
684.74 | 3.7679434 | 0.121645486 | 22313.1 | 1.810906
686.34 | 3.76519066 | 0.120573692 | 22064.95 | 1.806685
687.94 | 3.76244925 | 0.119596296 | 21835.18 | 1.802483
689.54 | 3.75972841 | 0.118709955 | 21623.07 | 1.7983
691.14 | 3.75703609 | 0.117910731 | 21427.77 | 1.794137
692.74 | 3.75437917 | 0.117194335 | 21248.39 | 1.789993
694.34 | 3.7517636 | 0.116556309 | 21084.01 | 1.785869
695.94 | 3.74919439 | 0.115992076 | 20933.71 | 1.781763
697.54 | 3.74667592 | 0.115497069 | 20796.56 | 1.777676
699.14 | 3.74421207 | 0.115066764 | 20671.66 | 1.773608
700.74 | 3.74180605 | 0.114696663 | 20558.13 | 1.769558
702.34 | 3.73946077 | 0.114382354 | 20455.08 | 1.765527
703.94 | 3.73717869 | 0.114119489 | 20361.69 | 1.761514
705.54 | 3.73496192 | 0.113903792 | 20277.12 | 1.757519
707.14 | 3.73281228 | 0.113731062 | 20200.56 | 1.753542
708.74 | 3.73073129 | 0.113597177 | 20131.23 | 1.749584
710.34 | 3.72872023 | 0.113498087 | 20068.36 | 1.745643
711.94 | 3.72678021 | 0.113429816 | 20011.22 | 1.74172
713.54 | 3.72491202 | 0.113388456 | 19959.06 | 1.737814
715.14 | 3.72311635 | 0.113370173 | 19911.2 | 1.733926
716.74 | 3.7213936 | 0.113371198 | 19866.93 | 1.730056
718.35 | 3.71974419 | 0.113387827 | 19825.31 | 1.726178
719.95 | 3.71816817 | 0.11341642 | 19786.24 | 1.722342
721.55 | 3.71666551 | 0.113453398 | 19748.8 | 1.718523
723.15 | 3.71523613 | 0.113495237 | 19712.37 | 1.71472
724.75 | 3.71387974 | 0.113538468 | 19676.35 | 1.710935
726.35 | 3.71259587 | 0.113579679 | 19640.13 | 1.707166
727.95 | 3.71138401 | 0.1136155 | 19603.14 | 1.703414
729.56 | 3.71024349 | 0.113642616 | 19564.55 | 1.699655
731.16 | 3.70917349 | 0.113657757 | 19524.34 | 1.695935
732.76 | 3.70817311 | 0.113657701 | 19481.7 | 1.692232
734.36 | 3.7072413 | 0.113639277 | 19436.1 | 1.688545
735.96 | 3.70637689 | 0.113599364 | 19387.03 | 1.684874
737.56 | 3.70557859 | 0.1135349 | 19334 | 1.681219
739.16 | 3.70484498 | 0.11344288 | 19276.51 | 1.67758
740.77 | 3.70417454 | 0.113320363 | 19213.84 | 1.673934
742.37 | 3.70356562 | 0.113164486 | 19146.06 | 1.670326
743.97 | 3.70301643 | 0.112972445 | 19072.46 | 1.666734
745.57 | 3.70252511 | 0.11274152 | 18992.63 | 1.663157
747.17 | 3.7020897 | 0.112469087 | 18906.16 | 1.659596
748.77 | 3.70170811 | 0.112152585 | 18812.67 | 1.656049
750.37 | 3.70137818 | 0.111789542 | 18711.79 | 1.652518
751.97 | 3.70109767 | 0.111377569 | 18603.17 | 1.649002
753.57 | 3.70086424 | 0.110914372 | 18486.46 | 1.645501
755.17 | 3.7006755 | 0.110397746 | 18361.37 | 1.642014
756.77 | 3.70052896 | 0.109825512 | 18227.58 | 1.638543
758.37 | 3.70042209 | 0.109195635 | 18084.8 | 1.635086
759.97 | 3.70035227 | 0.108506118 | 17932.77 | 1.631643
761.57 | 3.70031682 | 0.107755007 | 17771.22 | 1.628215
763.17 | 3.70031299 | 0.106940459 | 17599.91 | 1.624802
764.77 | 3.70033798 | 0.106060695 | 17418.6 | 1.621403
766.37 | 3.7003889 | 0.105113974 | 17227.08 | 1.618017
767.97 | 3.7004628 | 0.104098576 | 17025.12 | 1.614646
769.57 | 3.70055664 | 0.103012929 | 16812.54 | 1.611289
771.16 | 3.70066733 | 0.101855417 | 16589.35 | 1.607967
772.76 | 3.70079167 | 0.100624501 | 16354.93 | 1.604638
774.36 | 3.70092637 | 0.0993187693 | 16109.35 | 1.601322
775.96 | 3.70106809 | 0.0979367002 | 15852.43 | 1.598021
777.55 | 3.70121334 | 0.0964769766 | 15584.22 | 1.594753
779.15 | 3.70135854 | 0.0949382445 | 15304.17 | 1.591478
780.75 | 3.70150001 | 0.0933191884 | 15012.35 | 1.588216
782.34 | 3.70163394 | 0.0916185295 | 14708.81 | 1.584989
783.94 | 3.70175638 | 0.0898350797 | 14393.05 | 1.581754
785.53 | 3.70186325 | 0.0879676361 | 14065.33 | 1.578552
787.13 | 3.70195031 | 0.0860150273 | 13725.16 | 1.575343
788.72 | 3.70201315 | 0.0839761753 | 13372.82 | 1.572168
790.32 | 3.70204717 | 0.0818499078 | 13007.83 | 1.568985
791.91 | 3.70204759 | 0.0796352744 | 12630.46 | 1.565835
793.5 | 3.70200942 | 0.0773311536 | 12240.44 | 1.562697
795.1 | 3.70192745 | 0.0749365801 | 11837.55 | 1.559552
796.69 | 3.70179626 | 0.0724505292 | 11421.99 | 1.55644
798.28 | 3.70161023 | 0.0698720378 | 10993.55 | 1.55334
799.87 | 3.70136359 | 0.0671999021 | 10552.1 | 1.550252
801.46 | 3.70105048 | 0.0644329276 | 10097.54 | 1.547176
803.05 | 3.70066504 | 0.0615691188 | 9629.639 | 1.544113
804.64 | 3.70020134 | 0.0586055153 | 9148.007 | 1.541062
806.23 | 3.69965296 | 0.0555371281 | 8651.952 | 1.538023
807.82 | 3.69901181 | 0.0523556248 | 8140.262 | 1.534995
809.41 | 3.69826583 | 0.0490488297 | 7611.14 | 1.53198
810.99 | 3.69739522 | 0.045600721 | 7062.295 | 1.528995
812.58 | 3.6963679 | 0.0419943386 | 6491.04 | 1.526004
814.16 | 3.69513556 | 0.0382178836 | 5895.851 | 1.523042
815.75 | 3.69363293 | 0.0342741316 | 5277.145 | 1.520074
817.33 | 3.691783 | 0.0301921023 | 4639.654 | 1.517135
818.92 | 3.68950929 | 0.0260355677 | 3993.146 | 1.514189
820.5 | 3.68675362 | 0.0219050073 | 3353.161 | 1.511274
822.08 | 3.68349512 | 0.0179294001 | 2739.311 | 1.508369
823.66 | 3.679763 | 0.0142472836 | 2172.57 | 1.505476
825.24 | 3.67563827 | 0.0109824376 | 1671.507 | 1.502593
826.82 | 3.67124337 | 0.00822195812 | 1248.976 | 1.499722
828.4 | 3.66672183 | 0.00600225227 | 910.0469 | 1.496861
829.98 | 3.66221232 | 0.00430654249 | 651.7045 | 1.494012
831.55 | 3.65783041 | 0.00307592901 | 464.5983 | 1.491191
833.13 | 3.65365502 | 0.00222564706 | 335.5314 | 1.488363
834.7 | 3.6497271 | 0.00166357274 | 250.3232 | 1.485564
836.28 | 3.64605527 | 0.00130471625 | 195.9539 | 1.482757
837.85 | 3.64262663 | 0.00107977651 | 161.8666 | 1.479979
839.42 | 3.63941558 | 0.000937615117 | 140.2927 | 1.47721
840.99 | 3.63639316 | 0.000843797712 | 126.0193 | 1.474453
842.56 | 3.63353096 | 0.000776914087 | 115.8142 | 1.471705
844.13 | 3.6308049 | 0.000724645098 | 107.8216 | 1.468968
845.7 | 3.62819533 | 0.000680372618 | 101.0462 | 1.466241
847.26 | 3.62568652 | 0.000640758715 | 94.98772 | 1.463541
848.83 | 3.62326613 | 0.000604208583 | 89.40377 | 1.460834
850.39 | 3.62092439 | 0.000569985274 | 84.18508 | 1.458154
851.95 | 3.61865343 | 0.000537745145 | 79.27788 | 1.455484
853.52 | 3.61644699 | 0.000507315051 | 74.6541 | 1.452807
855.08 | 3.61429983 | 0.000478589476 | 70.2985 | 1.450157
856.63 | 3.61220713 | 0.000451483679 | 66.19702 | 1.447533
858.19 | 3.61016526 | 0.000425929738 | 62.33675 | 1.444901
859.75 | 3.6081708 | 0.000401859979 | 58.70731 | 1.44228
861.3 | 3.60622088 | 0.000379210122 | 55.29872 | 1.439684
862.86 | 3.60431262 | 0.000357913106 | 52.0987 | 1.437081
864.41 | 3.60244401 | 0.000337909942 | 49.09879 | 1.434504
865.96 | 3.60061269 | 0.00031913637 | 46.28797 | 1.431937
867.51 | 3.59881686 | 0.000301533388 | 43.65667 | 1.429378
869.05 | 3.597055 | 0.000285044228 | 41.1962 | 1.426845
870.6 | 3.5953252 | 0.000269608497 | 38.89597 | 1.424305
872.14 | 3.59362643 | 0.000255174388 | 36.74858 | 1.42179
873.69 | 3.59195704 | 0.000241685073 | 34.74418 | 1.419268
875.23 | 3.59031601 | 0.000229090056 | 32.8756 | 1.41677
876.77 | 3.5887023 | 0.000217339471 | 31.13455 | 1.414282
878.3 | 3.58711464 | 0.000206383089 | 29.51351 | 1.411818
879.84 | 3.58555235 | 0.000196176075 | 28.00477 | 1.409347
881.37 | 3.5840143 | 0.000186671984 | 26.60177 | 1.406901
882.91 | 3.58249984 | 0.0001778288 | 25.29737 | 1.404447
884.44 | 3.58100806 | 0.000169604547 | 24.08567 | 1.402017
885.97 | 3.57953837 | 0.000161960661 | 22.96044 | 1.399596
887.49 | 3.57808989 | 0.000154858461 | 21.91599 | 1.397199
889.02 | 3.57666212 | 0.000148262933 | 20.94646 | 1.394794
890.54 | 3.57525442 | 0.000142139917 | 20.04713 | 1.392414
892.06 | 3.57386627 | 0.000136457354 | 19.21288 | 1.390041
893.58 | 3.57249701 | 0.00013118417 | 18.43901 | 1.387677
895.1 | 3.57114618 | 0.000126291717 | 17.72119 | 1.38532
896.61 | 3.56981325 | 0.00012175257 | 17.05549 | 1.382987
898.13 | 3.56849783 | 0.000117541231 | 16.43769 | 1.380646
899.64 | 3.56719943 | 0.000113633344 | 15.86451 | 1.378329
901.14 | 3.56591769 | 0.000110006362 | 15.33258 | 1.376035
902.65 | 3.56465209 | 0.000106638599 | 14.83832 | 1.373733
904.15 | 3.56340229 | 0.000103510282 | 14.37913 | 1.371454
905.66 | 3.562168 | 0.000100602821 | 13.95194 | 1.369167
907.15 | 3.56094873 | 9.78985618e-05 | 13.5546 | 1.366918
908.65 | 3.55974429 | 9.53815073e-05 | 13.1843 | 1.364662
910.15 | 3.55855433 | 9.30364861e-05 | 12.83896 | 1.362413
911.64 | 3.55737842 | 9.08491983e-05 | 12.51663 | 1.360186
913.13 | 3.5562164 | 8.88068709e-05 | 12.21528 | 1.357967
914.62 | 3.55506788 | 8.68971966e-05 | 11.93314 | 1.355754
916.1 | 3.5539327 | 8.51092093e-05 | 11.66872 | 1.353564
917.58 | 3.55281051 | 8.34323829e-05 | 11.42037 | 1.351381
919.06 | 3.55170108 | 8.18572516e-05 | 11.18672 | 1.349205
920.54 | 3.55060415 | 8.037498e-05 | 10.9665 | 1.347035
922.01 | 3.54951953 | 7.89775166e-05 | 10.75864 | 1.344888
923.48 | 3.54844697 | 7.76573966e-05 | 10.56197 | 1.342747
924.95 | 3.54738628 | 7.64078119e-05 | 10.3755 | 1.340613
926.42 | 3.54633723 | 7.52224751e-05 | 10.19834 | 1.338486
927.88 | 3.54529959 | 7.40956091e-05 | 10.02975 | 1.33638
929.34 | 3.5442732 | 7.30220023e-05 | 9.8689 | 1.33428
930.8 | 3.54325784 | 7.19968386e-05 | 9.715087 | 1.332187
932.25 | 3.54225337 | 7.10157658e-05 | 9.567799 | 1.330115
933.7 | 3.54125959 | 7.0074771e-05 | 9.426359 | 1.32805
935.15 | 3.54027629 | 6.91701998e-05 | 9.29025 | 1.32599
936.59 | 3.53930342 | 6.82988274e-05 | 9.159112 | 1.323952
938.03 | 3.53834065 | 6.7457521e-05 | 9.032403 | 1.321919
939.47 | 3.53738799 | 6.66437023e-05 | 8.909757 | 1.319893
940.91 | 3.53644521 | 6.58548088e-05 | 8.790813 | 1.317873
942.34 | 3.53551218 | 6.50886438e-05 | 8.675355 | 1.315873
943.77 | 3.53458875 | 6.43431594e-05 | 8.562998 | 1.313879
945.19 | 3.53367474 | 6.36164983e-05 | 8.453572 | 1.311906
946.61 | 3.53277011 | 6.29070915e-05 | 8.346764 | 1.309938
948.03 | 3.53187472 | 6.22134258e-05 | 8.242362 | 1.307975
949.45 | 3.53098834 | 6.1534088e-05 | 8.140167 | 1.306019
950.86 | 3.53011095 | 6.08679412e-05 | 8.040104 | 1.304083
952.26 | 3.52924245 | 6.02139253e-05 | 7.942021 | 1.302165
953.67 | 3.52838259 | 5.95709515e-05 | 7.845598 | 1.30024
955.07 | 3.52753141 | 5.8938253e-05 | 7.750892 | 1.298334
956.46 | 3.5266887 | 5.83149811e-05 | 7.657781 | 1.296447
957.86 | 3.52585439 | 5.77004536e-05 | 7.566009 | 1.294552
959.25 | 3.52502841 | 5.70940615e-05 | 7.475647 | 1.292677
960.63 | 3.52421064 | 5.6495218e-05 | 7.38661 | 1.29082
962.01 | 3.52340093 | 5.59033985e-05 | 7.298746 | 1.288968
963.39 | 3.52259928 | 5.53182156e-05 | 7.211999 | 1.287122
964.76 | 3.52180552 | 5.4739206e-05 | 7.126378 | 1.285294
966.13 | 3.52101953 | 5.41659904e-05 | 7.041753 | 1.283471
967.49 | 3.52024136 | 5.35983508e-05 | 6.958163 | 1.281667
968.85 | 3.51947083 | 5.30359426e-05 | 6.875486 | 1.279868
970.21 | 3.51870783 | 5.24784926e-05 | 6.793682 | 1.278074
971.56 | 3.51795238 | 5.19258361e-05 | 6.712797 | 1.276298
972.91 | 3.51720429 | 5.13777137e-05 | 6.632721 | 1.274527
974.25 | 3.51646352 | 5.08339683e-05 | 6.553499 | 1.272774
975.59 | 3.51573007 | 5.02945016e-05 | 6.475045 | 1.271026
976.92 | 3.51500374 | 4.97590765e-05 | 6.397392 | 1.269295
978.25 | 3.51428457 | 4.9227667e-05 | 6.320465 | 1.26757
979.58 | 3.51357243 | 4.87001065e-05 | 6.244241 | 1.265849
980.89 | 3.51286726 | 4.81763183e-05 | 6.168832 | 1.264158
982.21 | 3.51216902 | 4.76562355e-05 | 6.094036 | 1.262459
983.52 | 3.51147761 | 4.71397648e-05 | 6.019963 | 1.260778
984.83 | 3.51079299 | 4.66268594e-05 | 5.946543 | 1.259101
986.13 | 3.51011508 | 4.61174411e-05 | 5.87382 | 1.257441
987.42 | 3.50944383 | 4.56114787e-05 | 5.801788 | 1.255798
988.71 | 3.50877916 | 4.51089084e-05 | 5.730375 | 1.254159
990 | 3.50812107 | 4.46097475e-05 | 5.65958 | 1.252525