## גיליון1
nm | n | k | α | E[ev]
250.06 | 3.00761121 | 4.57211362 | 2296478.7 | 4.95881
251.65 | 3.22069611 | 4.56962695 | 2280727.8 | 4.927479
253.25 | 3.43888074 | 4.53009566 | 2246712.8 | 4.896347
254.84 | 3.65219556 | 4.44966792 | 2193055.6 | 4.865798
256.44 | 3.84680296 | 4.32824094 | 2119899.6 | 4.835439
258.04 | 4.00761814 | 4.17276528 | 2031077.8 | 4.805457
259.63 | 4.12306651 | 3.99806225 | 1934124.0 | 4.776027
261.23 | 4.18977159 | 3.82425689 | 1838711.7 | 4.746775
262.83 | 4.21500165 | 3.67154034 | 1754538.9 | 4.717878
264.43 | 4.21570868 | 3.55417992 | 1688178.3 | 4.689332
266.03 | 4.21431914 | 3.4756771 | 1640961.7 | 4.661128
267.63 | 4.23206212 | 3.42660637 | 1608122.3 | 4.633262
269.22 | 4.28118625 | 3.386686 | 1580000.6 | 4.605899
270.82 | 4.3592169 | 3.33218616 | 1545390.2 | 4.578687
272.42 | 4.44969866 | 3.24643431 | 1496777.6 | 4.551795
274.02 | 4.53054247 | 3.1270762 | 1433328.8 | 4.525217
275.62 | 4.58478087 | 2.98508816 | 1360304.3 | 4.498948
277.22 | 4.60662401 | 2.83700875 | 1285362.9 | 4.472982
278.82 | 4.60017838 | 2.69664334 | 1214756.5 | 4.447314
280.42 | 4.57397238 | 2.57123384 | 1151654.6 | 4.421939
282.02 | 4.53608207 | 2.46233883 | 1096623.5 | 4.396851
283.62 | 4.49210821 | 2.36856978 | 1048911.8 | 4.372047
285.22 | 4.44534687 | 2.2877674 | 1007445.4 | 4.347521
286.82 | 4.39764284 | 2.21796298 | 971257.8 | 4.323269
288.42 | 4.35008108 | 2.15758057 | 939574.6 | 4.299286
290.03 | 4.30336411 | 2.10536985 | 911748.6 | 4.27542
291.63 | 4.25797944 | 2.06030224 | 887336.6 | 4.251963
293.23 | 4.21427845 | 2.02150506 | 865876.7 | 4.228762
294.83 | 4.17251148 | 1.98821792 | 846997.2 | 4.205814
296.43 | 4.13284816 | 1.9597678 | 830370.9 | 4.183112
298.03 | 4.09539504 | 1.93555651 | 815709.5 | 4.160655
299.63 | 4.06020598 | 1.91504999 | 802757.7 | 4.138437
301.23 | 4.027291 | 1.89777105 | 791289.2 | 4.116456
302.84 | 3.9966266 | 1.88329528 | 781078.7 | 4.094571
304.44 | 3.96816154 | 1.87124579 | 772002.6 | 4.073052
306.04 | 3.94182184 | 1.86128909 | 763880.2 | 4.051758
307.64 | 3.91751775 | 1.85313262 | 756577.4 | 4.030685
309.24 | 3.89514551 | 1.84652097 | 749977.5 | 4.009831
310.84 | 3.87459277 | 1.84123407 | 743980.8 | 3.989191
312.44 | 3.85574208 | 1.83708491 | 738503 | 3.968762
314.05 | 3.8384725 | 1.83391706 | 733450 | 3.948416
315.65 | 3.8226645 | 1.83160244 | 728811.2 | 3.928402
317.25 | 3.80820234 | 1.83003901 | 724516.6 | 3.908589
318.85 | 3.79497615 | 1.82914819 | 720530.1 | 3.888976
320.45 | 3.78288364 | 1.82887228 | 716824.3 | 3.869558
322.05 | 3.77183249 | 1.8291719 | 713379.9 | 3.850334
323.65 | 3.76174179 | 1.83002329 | 710183.6 | 3.831299
325.25 | 3.75254222 | 1.8314156 | 707227.7 | 3.812452
326.85 | 3.74417798 | 1.83334806 | 704508.2 | 3.793789
328.45 | 3.73660618 | 1.83582727 | 702024.4 | 3.775308
330.05 | 3.72979684 | 1.83886444 | 699776.9 | 3.757007
331.66 | 3.72373257 | 1.84247282 | 697746.4 | 3.738769
333.26 | 3.71840682 | 1.8466658 | 695976.8 | 3.720819
334.86 | 3.71382296 | 1.8514552 | 694447.7 | 3.70304
336.46 | 3.70999274 | 1.85685016 | 693159.3 | 3.685431
338.06 | 3.70693492 | 1.86285655 | 692110.2 | 3.667988
339.66 | 3.7046742 | 1.8694765 | 691297.9 | 3.65071
341.26 | 3.70324026 | 1.87670863 | 690718.5 | 3.633593
342.86 | 3.70266733 | 1.88454717 | 690366.7 | 3.616637
344.46 | 3.70299433 | 1.89298216 | 690235.6 | 3.599837
346.05 | 3.70426412 | 1.90199873 | 690336.8 | 3.583297
347.65 | 3.70652185 | 1.91157844 | 690620.6 | 3.566806
349.25 | 3.70981565 | 1.92169722 | 691095.7 | 3.550465
350.85 | 3.71419643 | 1.93232495 | 691748.6 | 3.534274
352.45 | 3.71971782 | 1.94342478 | 692563.9 | 3.51823
354.05 | 3.72643502 | 1.95495148 | 693523.2 | 3.50233
355.65 | 3.73440345 | 1.96685007 | 694605.3 | 3.486574
357.25 | 3.74367705 | 1.97905462 | 695785.2 | 3.470959
358.84 | 3.75430537 | 1.99148644 | 697053.6 | 3.455579
360.44 | 3.76632925 | 2.00405288 | 698338.3 | 3.44024
362.04 | 3.77977495 | 2.01664639 | 699621 | 3.425036
363.64 | 3.79464544 | 2.02914514 | 700859.7 | 3.409966
365.24 | 3.81090776 | 2.04141551 | 702009.1 | 3.395028
366.83 | 3.82847255 | 2.05332 | 703042.3 | 3.380312
368.43 | 3.84716094 | 2.06474013 | 703882.3 | 3.365633
370.03 | 3.86665674 | 2.0756463 | 704540.6 | 3.35108
371.62 | 3.88649795 | 2.086273 | 705117.8 | 3.336742
373.22 | 3.90628922 | 2.09738723 | 705835.3 | 3.322437
374.82 | 3.92630357 | 2.11032996 | 707159.3 | 3.308255
376.41 | 3.94809816 | 2.12631365 | 709505.6 | 3.29428
378.01 | 3.9742018 | 2.14518362 | 712772.3 | 3.280336
379.6 | 4.00666218 | 2.16493225 | 716321.1 | 3.266596
381.2 | 4.04580353 | 2.18271551 | 719173.8 | 3.252886
382.79 | 4.09038972 | 2.19631539 | 720649 | 3.239374
384.39 | 4.13866278 | 2.20470283 | 720389.9 | 3.22589
385.99 | 4.18910646 | 2.20770386 | 718380.3 | 3.212518
387.58 | 4.24061177 | 2.2055074 | 714721.4 | 3.199339
389.17 | 4.29236161 | 2.19840218 | 709508.2 | 3.186268
390.77 | 4.34370831 | 2.18670364 | 702843 | 3.173222
392.36 | 4.394113 | 2.17074874 | 694887.5 | 3.160363
393.96 | 4.44311855 | 2.15090146 | 685737.7 | 3.147528
395.55 | 4.49034234 | 2.1275544 | 675567.8 | 3.134875
397.14 | 4.53547335 | 2.10112738 | 664505.2 | 3.122325
398.74 | 4.5782747 | 2.07206264 | 652683.6 | 3.109796
400.33 | 4.61858354 | 2.04082142 | 640289.7 | 3.097445
401.92 | 4.65631561 | 2.00787843 | 627462 | 3.085191
403.52 | 4.69147081 | 1.97371429 | 614340.1 | 3.072958
405.11 | 4.72413874 | 1.93880839 | 601106.7 | 3.060897
406.7 | 4.75450852 | 1.90362539 | 587891.2 | 3.04893
408.29 | 4.78287457 | 1.86860755 | 574829.4 | 3.037057
409.89 | 4.80965406 | 1.83415659 | 562029 | 3.025202
411.48 | 4.83541028 | 1.80061669 | 549619.6 | 3.013512
413.07 | 4.8608962 | 1.76823935 | 537659.1 | 3.001913
414.66 | 4.88712824 | 1.7370895 | 526162.3 | 2.990402
416.25 | 4.91543948 | 1.70684489 | 515026.3 | 2.978979
417.84 | 4.94739392 | 1.67641297 | 503918.9 | 2.967643
419.43 | 4.9842937 | 1.64351802 | 492158.1 | 2.956393
421.02 | 5.02620236 | 1.60468066 | 478713.3 | 2.945228
422.61 | 5.07093099 | 1.55612005 | 462480 | 2.934147
424.2 | 5.11392055 | 1.49549078 | 442795 | 2.923149
425.79 | 5.14959996 | 1.42337061 | 419867.4 | 2.912234
427.38 | 5.17352975 | 1.34333914 | 394785.4 | 2.901399
428.97 | 5.18393356 | 1.26049654 | 369066.3 | 2.890645
430.56 | 5.1817358 | 1.17955436 | 344091.5 | 2.87997
432.15 | 5.16946681 | 1.10361775 | 320755.3 | 2.869374
433.74 | 5.14998448 | 1.03406662 | 299439.2 | 2.858856
435.33 | 5.12569139 | 0.971077391 | 280172.1 | 2.848414
436.92 | 5.09832402 | 0.914237777 | 262813 | 2.838048
438.51 | 5.06906134 | 0.862956985 | 247172 | 2.827758
440.1 | 5.03869854 | 0.816643199 | 233061.5 | 2.817541
441.69 | 5.00778894 | 0.774766016 | 220314.3 | 2.807399
443.27 | 4.97673195 | 0.736862743 | 208789.1 | 2.797392
444.86 | 4.94582337 | 0.702527634 | 198348.9 | 2.787394
446.45 | 4.91529167 | 0.671405075 | 188886.7 | 2.777467
448.04 | 4.88531913 | 0.643177329 | 180303.3 | 2.76761
449.62 | 4.8560496 | 0.617549782 | 172510.7 | 2.757884
451.21 | 4.82759896 | 0.594248259 | 165416.5 | 2.748166
452.8 | 4.80004831 | 0.573009611 | 158944.4 | 2.738516
454.39 | 4.7734237 | 0.553588986 | 153020 | 2.728933
455.97 | 4.74778734 | 0.53575223 | 147576.6 | 2.719477
457.56 | 4.72310993 | 0.519298489 | 142547.2 | 2.710027
459.15 | 4.69936163 | 0.504048234 | 137881.9 | 2.700642
460.73 | 4.67650231 | 0.489849243 | 133538.2 | 2.691381
462.32 | 4.6544834 | 0.476571847 | 129471.8 | 2.682125
463.91 | 4.63325456 | 0.464107616 | 125653.5 | 2.672932
465.49 | 4.61276389 | 0.452365108 | 122058.6 | 2.66386
467.08 | 4.59295952 | 0.441267559 | 118658.9 | 2.654791
468.66 | 4.57379249 | 0.430752026 | 115440.7 | 2.645841
470.25 | 4.5552155 | 0.420766434 | 112383.3 | 2.636895
471.84 | 4.53718514 | 0.411269175 | 109476.5 | 2.628009
473.42 | 4.51966219 | 0.402227249 | 106712.3 | 2.619239
475.01 | 4.50261292 | 0.393614902 | 104077.9 | 2.610471
476.59 | 4.4860073 | 0.385410865 | 101570.8 | 2.601817
478.18 | 4.46982212 | 0.377598326 | 99180.96 | 2.593166
479.76 | 4.45403879 | 0.370162587 | 96907.66 | 2.584626
481.35 | 4.43864141 | 0.363089299 | 94741.9 | 2.576088
482.93 | 4.42361879 | 0.356365018 | 92683.09 | 2.56766
484.52 | 4.40896167 | 0.349975833 | 90722.7 | 2.559234
486.1 | 4.39466194 | 0.343907216 | 88859.79 | 2.550915
487.69 | 4.38071349 | 0.338144575 | 87085.97 | 2.542599
489.27 | 4.36710986 | 0.332672581 | 85400.04 | 2.534388
490.86 | 4.35384574 | 0.32747602 | 83793.73 | 2.526179
492.44 | 4.34091493 | 0.322539261 | 82265.72 | 2.518073
494.03 | 4.32831154 | 0.317846901 | 80807.99 | 2.509969
495.61 | 4.31602941 | 0.313383734 | 79419.3 | 2.501967
497.19 | 4.30406242 | 0.309134997 | 78093.6 | 2.494016
498.78 | 4.29240301 | 0.305085957 | 76825.05 | 2.486066
500.36 | 4.28104473 | 0.301222913 | 75612.75 | 2.478216
501.95 | 4.26997937 | 0.297532259 | 74449.75 | 2.470366
503.53 | 4.25919953 | 0.294001395 | 73335.4 | 2.462614
505.12 | 4.24869685 | 0.29061819 | 72263.31 | 2.454862
506.7 | 4.23846376 | 0.287371544 | 71233.21 | 2.447207
508.28 | 4.22849128 | 0.284250679 | 70240.59 | 2.4396
509.87 | 4.21877099 | 0.281245773 | 69281.32 | 2.431992
511.45 | 4.20929445 | 0.278347739 | 68355.61 | 2.424479
513.04 | 4.20005351 | 0.275548295 | 67458.42 | 2.416966
514.62 | 4.19103952 | 0.27283968 | 66590.23 | 2.409545
516.2 | 4.18224452 | 0.270214978 | 65747.77 | 2.40217
517.79 | 4.17365987 | 0.267667671 | 64927.98 | 2.394793
519.37 | 4.16527796 | 0.265192092 | 64131.79 | 2.387508
520.96 | 4.15709109 | 0.262783055 | 63355.25 | 2.380221
522.54 | 4.14909185 | 0.260435903 | 62599.51 | 2.373024
524.12 | 4.14127304 | 0.258146465 | 61862.16 | 2.36587
525.71 | 4.13362752 | 0.255910951 | 61140.96 | 2.358715
527.29 | 4.12614894 | 0.253726118 | 60437.33 | 2.351647
528.88 | 4.11883073 | 0.251588956 | 59748.1 | 2.344577
530.46 | 4.11166711 | 0.24949692 | 59074.79 | 2.337594
532.05 | 4.10465211 | 0.247447632 | 58414.48 | 2.330608
533.63 | 4.09778032 | 0.245439044 | 57768.76 | 2.323707
535.21 | 4.09104679 | 0.243469399 | 57136 | 2.316848
536.8 | 4.08444625 | 0.241536964 | 56514.61 | 2.309985
538.38 | 4.07797451 | 0.23964042 | 55906.31 | 2.303206
539.97 | 4.07162683 | 0.237778364 | 55308.56 | 2.296424
541.55 | 4.06539952 | 0.235949757 | 54723.09 | 2.289724
543.14 | 4.05928835 | 0.23415344 | 54147.5 | 2.283021
544.72 | 4.05328987 | 0.232388519 | 53583.49 | 2.276399
546.31 | 4.04740048 | 0.230654069 | 53028.78 | 2.269774
547.89 | 4.04161715 | 0.228949337 | 52485.05 | 2.263228
549.48 | 4.03593667 | 0.22727352 | 51950.12 | 2.256679
551.06 | 4.03035634 | 0.225625964 | 51425.65 | 2.250209
552.65 | 4.02487328 | 0.224005949 | 50909.52 | 2.243735
554.23 | 4.01948512 | 0.222412885 | 50403.37 | 2.237338
555.82 | 4.0141891 | 0.220846061 | 49905.12 | 2.230938
557.4 | 4.00898331 | 0.219304976 | 49416.41 | 2.224614
558.99 | 4.00386549 | 0.217788942 | 48935.21 | 2.218287
560.57 | 3.99883393 | 0.216297484 | 48463.11 | 2.212034
562.16 | 3.99388652 | 0.214829994 | 47998.16 | 2.205778
563.74 | 3.98902124 | 0.213385876 | 47541.89 | 2.199596
565.33 | 3.98423646 | 0.211964627 | 47092.42 | 2.193409
566.91 | 3.97953048 | 0.210565702 | 46651.24 | 2.187296
568.5 | 3.97490156 | 0.209188514 | 46216.49 | 2.181179
570.09 | 3.97034829 | 0.207832563 | 45788.86 | 2.175095
571.67 | 3.96586905 | 0.206497265 | 45368.93 | 2.169084
573.26 | 3.96146259 | 0.205182119 | 44954.95 | 2.163067
574.85 | 3.95712741 | 0.20388654 | 44547.53 | 2.157084
576.43 | 3.95286234 | 0.202610024 | 44147.28 | 2.151172
578.02 | 3.94866589 | 0.201351947 | 43752.47 | 2.145254
579.61 | 3.94453712 | 0.200111841 | 43363.72 | 2.13937
581.19 | 3.94047474 | 0.198889122 | 42981.6 | 2.133554
582.78 | 3.93647765 | 0.197683241 | 42604.44 | 2.127733
584.37 | 3.93254478 | 0.196493651 | 42232.84 | 2.121943
585.96 | 3.9286751 | 0.195319803 | 41866.62 | 2.116185
587.54 | 3.92486762 | 0.19416115 | 41506.35 | 2.110495
589.13 | 3.92112125 | 0.193017108 | 41150.42 | 2.104799
590.72 | 3.91743531 | 0.191887199 | 40799.42 | 2.099133
592.31 | 3.91380866 | 0.190770808 | 40453.16 | 2.093498
593.9 | 3.91024044 | 0.189667389 | 40111.51 | 2.087894
595.48 | 3.90673004 | 0.188576465 | 39774.98 | 2.082354
597.07 | 3.90327644 | 0.187497424 | 39442.07 | 2.076808
598.66 | 3.89987885 | 0.186429728 | 39113.31 | 2.071293
600.25 | 3.89653663 | 0.185372867 | 38788.56 | 2.065806
601.84 | 3.89324898 | 0.184326273 | 38467.67 | 2.060348
603.43 | 3.89001528 | 0.183289441 | 38150.5 | 2.054919
605.02 | 3.88683477 | 0.182261809 | 37836.9 | 2.049519
606.61 | 3.8837069 | 0.181242878 | 37526.76 | 2.044147
608.2 | 3.88063092 | 0.180232056 | 37219.91 | 2.038803
609.79 | 3.87760645 | 0.179228881 | 36916.23 | 2.033487
611.38 | 3.874633 | 0.178232829 | 36615.6 | 2.028199
612.97 | 3.87170994 | 0.177243318 | 36317.86 | 2.022938
614.56 | 3.86883696 | 0.17625986 | 36022.91 | 2.017704
616.15 | 3.86601383 | 0.175281964 | 35730.61 | 2.012497
617.74 | 3.86324013 | 0.174309049 | 35440.83 | 2.007317
619.33 | 3.8605159 | 0.173340646 | 35153.45 | 2.002164
620.92 | 3.85784104 | 0.172376181 | 34868.34 | 1.997037
622.51 | 3.85521571 | 0.171415078 | 34585.36 | 1.991936
624.11 | 3.85264016 | 0.170456674 | 34303.82 | 1.986829
625.7 | 3.85011517 | 0.169500295 | 34024.67 | 1.98178
627.29 | 3.84764154 | 0.168545009 | 33747.16 | 1.976757
628.88 | 3.84522047 | 0.167589609 | 33471.02 | 1.971759
630.48 | 3.84285377 | 0.166632558 | 33195.42 | 1.966755
632.07 | 3.84054342 | 0.165671568 | 32920.96 | 1.961808
633.66 | 3.83829203 | 0.164703572 | 32646.48 | 1.956885
635.25 | 3.83610225 | 0.16372415 | 32371.12 | 1.951987
636.85 | 3.83397695 | 0.162727356 | 32093.2 | 1.947083
638.44 | 3.83191854 | 0.161705192 | 31812.19 | 1.942234
640.04 | 3.82992837 | 0.160647257 | 31525.05 | 1.937379
641.63 | 3.82800581 | 0.159540415 | 31230.27 | 1.932578
643.22 | 3.8261472 | 0.158368811 | 30924.29 | 1.927801
644.82 | 3.82434396 | 0.157113776 | 30603.1 | 1.923017
646.41 | 3.82258071 | 0.155754355 | 30263.68 | 1.918287
648.01 | 3.82083238 | 0.154268219 | 29900.91 | 1.913551
649.6 | 3.8190589 | 0.152633171 | 29511.59 | 1.908867
651.2 | 3.81719363 | 0.150832896 | 29091.85 | 1.904177
652.79 | 3.815126 | 0.148885832 | 28646.36 | 1.899539
654.39 | 3.81272434 | 0.146920603 | 28199.13 | 1.894894
655.98 | 3.80998757 | 0.145210014 | 27803.25 | 1.890302
657.58 | 3.8071869 | 0.14396586 | 27497.97 | 1.885702
659.18 | 3.80466804 | 0.143082396 | 27262.89 | 1.881125
660.77 | 3.80253441 | 0.142260714 | 27041.1 | 1.876599
662.37 | 3.80066921 | 0.141297512 | 26793.13 | 1.872065
663.97 | 3.79892748 | 0.140140299 | 26509.66 | 1.867554
665.56 | 3.79721288 | 0.138804599 | 26194.27 | 1.863093
667.16 | 3.79546709 | 0.137321981 | 25852.33 | 1.858625
668.76 | 3.79365395 | 0.135726886 | 25490.9 | 1.854178
670.35 | 3.79175152 | 0.134053446 | 25116.9 | 1.84978
671.95 | 3.78974832 | 0.132334011 | 24735.7 | 1.845375
673.55 | 3.78764129 | 0.130598366 | 24353.28 | 1.840992
675.15 | 3.78543349 | 0.128872637 | 23974.53 | 1.836629
676.75 | 3.78313245 | 0.127178881 | 23603.5 | 1.832287
678.34 | 3.78074888 | 0.125535061 | 23243.81 | 1.827992
679.94 | 3.77829543 | 0.123955154 | 22897.27 | 1.82369
681.54 | 3.77578556 | 0.122449362 | 22566.01 | 1.819409
683.14 | 3.77323274 | 0.121024561 | 22251.2 | 1.815148
684.74 | 3.77065011 | 0.119684928 | 21953.48 | 1.810906
686.34 | 3.76804994 | 0.118432315 | 21673.08 | 1.806685
687.94 | 3.76544345 | 0.117266776 | 21409.87 | 1.802483
689.54 | 3.76284072 | 0.116186991 | 21163.51 | 1.7983
691.14 | 3.76025069 | 0.115190631 | 20933.45 | 1.794137
692.74 | 3.75768121 | 0.114274652 | 20719.02 | 1.789993
694.34 | 3.75513924 | 0.113435546 | 20519.49 | 1.785869
695.94 | 3.75263065 | 0.112669444 | 20334.05 | 1.781763
697.54 | 3.7501606 | 0.11197232 | 20161.89 | 1.777676
699.14 | 3.74773364 | 0.111340076 | 20002.16 | 1.773608
700.74 | 3.74535356 | 0.11076854 | 19854.05 | 1.769558
702.34 | 3.74302376 | 0.110253591 | 19716.73 | 1.765527
703.94 | 3.74074712 | 0.109791125 | 19589.4 | 1.761514
705.54 | 3.73852613 | 0.109377093 | 19471.27 | 1.757519
707.14 | 3.73636288 | 0.10900751 | 19361.57 | 1.753542
708.74 | 3.7342592 | 0.108678462 | 19259.55 | 1.749584
710.34 | 3.73221661 | 0.108386106 | 19164.48 | 1.745643
711.94 | 3.73023644 | 0.108126681 | 19075.64 | 1.74172
713.54 | 3.72831968 | 0.107896477 | 18992.34 | 1.737814
715.14 | 3.72646722 | 0.107691872 | 18913.92 | 1.733926
716.74 | 3.72467966 | 0.107509299 | 18839.7 | 1.730056
718.35 | 3.72295757 | 0.107345269 | 18768.8 | 1.726178
719.95 | 3.72130121 | 0.107196341 | 18701.1 | 1.722342
721.55 | 3.71971068 | 0.107059134 | 18635.75 | 1.718523
723.15 | 3.71818608 | 0.106930336 | 18572.15 | 1.71472
724.75 | 3.71672727 | 0.106806677 | 18509.72 | 1.710935
726.35 | 3.71533396 | 0.106684934 | 18447.89 | 1.707166
727.95 | 3.71400578 | 0.106561941 | 18386.13 | 1.703414
729.56 | 3.71274224 | 0.106434572 | 18323.62 | 1.699655
731.16 | 3.71154267 | 0.106299753 | 18260.37 | 1.695935
732.76 | 3.71040632 | 0.106154454 | 18195.59 | 1.692232
734.36 | 3.70933233 | 0.105995702 | 18128.79 | 1.688545
735.96 | 3.70831964 | 0.105820569 | 18059.49 | 1.684874
737.56 | 3.70736717 | 0.105626192 | 17987.21 | 1.681219
739.16 | 3.70647367 | 0.105409768 | 17911.5 | 1.67758
740.77 | 3.70563784 | 0.105168557 | 17831.68 | 1.673934
742.37 | 3.70485811 | 0.104899905 | 17747.79 | 1.670326
743.97 | 3.70413286 | 0.104601215 | 17659.2 | 1.666734
745.57 | 3.70346041 | 0.104269972 | 17565.5 | 1.663157
747.17 | 3.70283902 | 0.103903766 | 17466.32 | 1.659596
748.77 | 3.7022668 | 0.10350024 | 17361.31 | 1.656049
750.37 | 3.70174179 | 0.103057125 | 17250.12 | 1.652518
751.97 | 3.70126199 | 0.102572232 | 17132.43 | 1.649002
753.57 | 3.7008253 | 0.102043467 | 17007.92 | 1.645501
755.17 | 3.70042958 | 0.101468819 | 16876.31 | 1.642014
756.77 | 3.70007259 | 0.100846291 | 16737.31 | 1.638543
758.37 | 3.69975207 | 0.100174032 | 16590.66 | 1.635086
759.97 | 3.69946567 | 0.0994502206 | 16436.11 | 1.631643
761.57 | 3.69921099 | 0.0986730739 | 16273.41 | 1.628215
763.17 | 3.69898557 | 0.0978409127 | 16102.33 | 1.624802
764.77 | 3.69878691 | 0.09695212 | 15922.68 | 1.621403
766.37 | 3.69861244 | 0.096005109 | 15734.23 | 1.618017
767.97 | 3.69845949 | 0.0949983116 | 15536.79 | 1.614646
769.57 | 3.69832538 | 0.0939303006 | 15330.18 | 1.611289
771.16 | 3.69820733 | 0.0927996034 | 15114.41 | 1.607967
772.76 | 3.69810249 | 0.0916048214 | 14888.92 | 1.604638
774.36 | 3.69800794 | 0.0903446769 | 14653.77 | 1.601322
775.96 | 3.69792067 | 0.0890177828 | 14408.78 | 1.598021
777.55 | 3.69783761 | 0.0876229493 | 14154 | 1.594753
779.15 | 3.69775557 | 0.0861589493 | 13888.94 | 1.591478
780.75 | 3.69767128 | 0.0846245917 | 13613.64 | 1.588216
782.34 | 3.69758135 | 0.0830187203 | 13328.16 | 1.584989
783.94 | 3.69748229 | 0.0813402642 | 13032.04 | 1.581754
785.53 | 3.6973705 | 0.0795881383 | 12725.51 | 1.578552
787.13 | 3.69724223 | 0.0777612877 | 12408.14 | 1.575343
788.72 | 3.6970936 | 0.0758587451 | 12080.15 | 1.572168
790.32 | 3.69692058 | 0.0738794559 | 11741.14 | 1.568985
791.91 | 3.69671898 | 0.0718225732 | 11391.34 | 1.565835
793.5 | 3.69648443 | 0.069687093 | 11030.5 | 1.562697
795.1 | 3.69621238 | 0.0674721603 | 10658.41 | 1.559552
796.69 | 3.69589807 | 0.0651768778 | 10275.28 | 1.55644
798.28 | 3.69553657 | 0.0628004388 | 9880.913 | 1.55334
799.87 | 3.6951227 | 0.0603419075 | 9475.219 | 1.550252
801.46 | 3.69465116 | 0.0578005869 | 9058.161 | 1.547176
803.05 | 3.69411645 | 0.055175563 | 8629.663 | 1.544113
804.64 | 3.6935131 | 0.0524660835 | 8189.675 | 1.541062
806.23 | 3.69283591 | 0.0496714005 | 7738.149 | 1.538023
807.82 | 3.69208045 | 0.0467905392 | 7275.002 | 1.534995
809.41 | 3.69124461 | 0.0438223001 | 6800.115 | 1.53198
810.99 | 3.69033165 | 0.0407631405 | 6313.087 | 1.528995
812.58 | 3.68935516 | 0.0375999367 | 5811.8 | 1.526004
814.16 | 3.68833883 | 0.0342896799 | 5289.849 | 1.523042
815.75 | 3.68728894 | 0.0307272983 | 4731.043 | 1.520074
817.33 | 3.68611508 | 0.0267402616 | 4109.205 | 1.517135
818.92 | 3.68453375 | 0.0221838017 | 3402.39 | 1.514189
820.5 | 3.68209215 | 0.0171476643 | 2624.92 | 1.511274
822.08 | 3.67841789 | 0.012098617 | 1848.465 | 1.508369
823.66 | 3.67354159 | 0.00772720038 | 1178.322 | 1.505476
825.24 | 3.66795971 | 0.00455225304 | 692.8445 | 1.502593
826.82 | 3.66234184 | 0.00264202056 | 401.3422 | 1.499722
828.4 | 3.65716682 | 0.00168618148 | 255.6547 | 1.496861
829.98 | 3.65258976 | 0.00127426908 | 192.8338 | 1.494012
831.55 | 3.64854801 | 0.00110348153 | 166.6734 | 1.491191
833.13 | 3.64491263 | 0.00101790109 | 153.4555 | 1.488363
834.7 | 3.64157362 | 0.000957605441 | 144.094 | 1.485564
836.28 | 3.63845691 | 0.000904811005 | 135.8926 | 1.482757
837.85 | 3.63551592 | 0.000855341032 | 128.222 | 1.479979
839.42 | 3.63271937 | 0.000808361331 | 120.9528 | 1.47721
840.99 | 3.63004566 | 0.000763691571 | 114.0557 | 1.474453
842.56 | 3.62747807 | 0.000721238161 | 107.5146 | 1.471705
844.13 | 3.62500403 | 0.000680927917 | 101.3168 | 1.468968
845.7 | 3.62261354 | 0.000642688645 | 95.44956 | 1.466241
847.26 | 3.62029828 | 0.000606446089 | 89.90113 | 1.463541
848.83 | 3.61805135 | 0.000572126688 | 84.65666 | 1.460834
850.39 | 3.61586695 | 0.000539657671 | 79.70579 | 1.458154
851.95 | 3.61374011 | 0.000508967122 | 75.03524 | 1.455484
853.52 | 3.6116667 | 0.000479985839 | 70.63246 | 1.452807
855.08 | 3.60964311 | 0.00045264524 | 66.48763 | 1.450157
856.63 | 3.60766582 | 0.000426872764 | 62.58854 | 1.447533
858.19 | 3.6057322 | 0.000402603679 | 58.92287 | 1.444901
859.75 | 3.60383968 | 0.000379771005 | 55.48036 | 1.44228
861.3 | 3.60198607 | 0.000358310413 | 52.251 | 1.439684
862.86 | 3.60016907 | 0.000338154973 | 49.22266 | 1.437081
864.41 | 3.59838715 | 0.000319245629 | 46.38684 | 1.434504
865.96 | 3.59663838 | 0.000301518573 | 43.73266 | 1.431937
867.51 | 3.59492131 | 0.00028491522 | 41.25065 | 1.429378
869.05 | 3.59323475 | 0.00026937934 | 38.93222 | 1.426845
870.6 | 3.59157706 | 0.000254851497 | 36.767 | 1.424305
872.14 | 3.58994746 | 0.000241280557 | 34.74768 | 1.42179
873.69 | 3.58834451 | 0.000228610894 | 32.86466 | 1.419268
875.23 | 3.58676738 | 0.00021679299 | 31.11091 | 1.41677
876.77 | 3.58521519 | 0.000205778117 | 29.47835 | 1.414282
878.3 | 3.58368686 | 0.00019551741 | 27.95968 | 1.411818
879.84 | 3.58218183 | 0.00018596717 | 26.54741 | 1.409347
881.37 | 3.5806991 | 0.000177082408 | 25.2352 | 1.406901
882.91 | 3.57923814 | 0.000168822404 | 24.01614 | 1.404447
884.44 | 3.57779812 | 0.000161146588 | 22.88455 | 1.402017
885.97 | 3.57637859 | 0.000154017794 | 21.83441 | 1.399596
887.49 | 3.57497872 | 0.000147398777 | 20.86028 | 1.397199
889.02 | 3.57359811 | 0.000141255919 | 19.95652 | 1.394794
890.54 | 3.57223618 | 0.000135556457 | 19.11861 | 1.392414
892.06 | 3.5708925 | 0.000130269699 | 18.34167 | 1.390041
893.58 | 3.56956646 | 0.000125366015 | 17.62122 | 1.387677
895.1 | 3.56825766 | 0.00012081803 | 16.95313 | 1.38532
896.61 | 3.56696564 | 0.000116599724 | 16.33366 | 1.382987
898.13 | 3.56569003 | 0.000112686799 | 15.75881 | 1.380646
899.64 | 3.56443043 | 0.000109056244 | 15.22549 | 1.378329
901.14 | 3.56318648 | 0.000105686648 | 14.7305 | 1.376035
902.65 | 3.56195774 | 0.000102557593 | 14.27046 | 1.373733
904.15 | 3.5607439 | 9.96503743e-05 | 13.84293 | 1.371454
905.66 | 3.55954469 | 9.69475436e-05 | 13.44501 | 1.369167
907.15 | 3.55835968 | 9.44324641e-05 | 13.0747 | 1.366918
908.65 | 3.55718869 | 9.20901805e-05 | 12.72935 | 1.364662
910.15 | 3.55603141 | 8.99064282e-05 | 12.40702 | 1.362413
911.64 | 3.55488745 | 8.78679032e-05 | 12.10588 | 1.360186
913.13 | 3.55375666 | 8.59626192e-05 | 11.82406 | 1.357967
914.62 | 3.55263868 | 8.41791691e-05 | 11.55989 | 1.355754
916.1 | 3.55153339 | 8.25073023e-05 | 11.31199 | 1.353564
917.58 | 3.55044043 | 8.09372817e-05 | 11.07884 | 1.351381
919.06 | 3.54935964 | 7.94603097e-05 | 10.85915 | 1.349205
920.54 | 3.54829075 | 7.80682111e-05 | 10.65176 | 1.347035
922.01 | 3.54723359 | 7.67535618e-05 | 10.45569 | 1.344888
923.48 | 3.54618793 | 7.55094423e-05 | 10.26983 | 1.342747
924.95 | 3.54515361 | 7.43296202e-05 | 10.0933 | 1.340613
926.42 | 3.54413042 | 7.32082794e-05 | 9.925261 | 1.338486
927.88 | 3.5431182 | 7.21401276e-05 | 9.765056 | 1.33638
929.34 | 3.54211673 | 7.11203951e-05 | 9.611898 | 1.33428
930.8 | 3.5411258 | 7.0144649e-05 | 9.465157 | 1.332187
932.25 | 3.54014528 | 6.92089388e-05 | 9.324369 | 1.330115
933.7 | 3.539175 | 6.83095861e-05 | 9.188909 | 1.32805
935.15 | 3.53821475 | 6.74432536e-05 | 9.058304 | 1.32599
936.59 | 3.53726449 | 6.660703e-05 | 8.932236 | 1.323952
938.03 | 3.53632392 | 6.57980447e-05 | 8.810203 | 1.321919
939.47 | 3.53539306 | 6.50139667e-05 | 8.691873 | 1.319893
940.91 | 3.53447166 | 6.42524839e-05 | 8.576922 | 1.317873
942.34 | 3.53355965 | 6.35115961e-05 | 8.465157 | 1.315873
943.77 | 3.53265685 | 6.27894525e-05 | 8.356226 | 1.313879
945.19 | 3.5317631 | 6.20843862e-05 | 8.24998 | 1.311906
946.61 | 3.5308784 | 6.13949814e-05 | 8.146132 | 1.309938
948.03 | 3.53000257 | 6.07198713e-05 | 8.044488 | 1.307975
949.45 | 3.52913542 | 6.00577879e-05 | 7.944871 | 1.306019
950.86 | 3.52827693 | 5.94077175e-05 | 7.847222 | 1.304083
952.26 | 3.52742702 | 5.87687068e-05 | 7.751401 | 1.302165
953.67 | 3.52658544 | 5.81397724e-05 | 7.657109 | 1.30024
955.07 | 3.52575222 | 5.75202444e-05 | 7.564412 | 1.298334
956.46 | 3.52492718 | 5.69093567e-05 | 7.473198 | 1.296447
957.86 | 3.52411026 | 5.63065014e-05 | 7.383226 | 1.294552
959.25 | 3.52330138 | 5.57111395e-05 | 7.294573 | 1.292677
960.63 | 3.52250042 | 5.51227495e-05 | 7.207163 | 1.29082
962.01 | 3.52170726 | 5.45408634e-05 | 7.120854 | 1.288968
963.39 | 3.52092191 | 5.39651431e-05 | 7.035595 | 1.287122
964.76 | 3.52014417 | 5.33951705e-05 | 6.951401 | 1.285294
966.13 | 3.51937396 | 5.28306107e-05 | 6.868149 | 1.283471
967.49 | 3.51861132 | 5.22712822e-05 | 6.785882 | 1.281667
968.85 | 3.51785608 | 5.17168738e-05 | 6.704484 | 1.279868
970.21 | 3.51710814 | 5.11671425e-05 | 6.62392 | 1.278074
971.56 | 3.5163675 | 5.06219506e-05 | 6.544235 | 1.276298
972.91 | 3.51563401 | 5.00810636e-05 | 6.465327 | 1.274527
974.25 | 3.51490761 | 4.95443454e-05 | 6.387241 | 1.272774
975.59 | 3.51418832 | 4.90117182e-05 | 6.309896 | 1.271026
976.92 | 3.51347593 | 4.84829621e-05 | 6.233325 | 1.269295
978.25 | 3.5127705 | 4.79580665e-05 | 6.157458 | 1.26757
979.58 | 3.51207189 | 4.74368781e-05 | 6.082272 | 1.265849
980.89 | 3.51138005 | 4.69193337e-05 | 6.007879 | 1.264158
982.21 | 3.51069494 | 4.64053774e-05 | 5.934083 | 1.262459
983.52 | 3.51001647 | 4.58949244e-05 | 5.860992 | 1.260778
984.83 | 3.50934461 | 4.53879386e-05 | 5.788537 | 1.259101
986.13 | 3.50867926 | 4.48843492e-05 | 5.716766 | 1.257441
987.42 | 3.50802039 | 4.43841309e-05 | 5.645669 | 1.255798
988.71 | 3.50736792 | 4.38872278e-05 | 5.57518 | 1.254159
990 | 3.50672186 | 4.33936607e-05 | 5.505297 | 1.252525