## גיליון1
nm | n | k | α | E[ev]
250.06 | 3.00187082 | 4.57679227 | 2298828.7 | 4.95881
251.65 | 3.2163604 | 4.57848986 | 2285151.3 | 4.927479
253.25 | 3.43846595 | 4.54307301 | 2253148.9 | 4.896347
254.84 | 3.65847644 | 4.46484831 | 2200537.4 | 4.865798
256.44 | 3.86126538 | 4.34171701 | 2126500.0 | 4.835439
258.04 | 4.02904497 | 4.17982716 | 2034515.2 | 4.805457
259.63 | 4.14736752 | 3.99526321 | 1932769.9 | 4.776027
261.23 | 4.2113828 | 3.81109932 | 1832385.5 | 4.746775
262.83 | 4.22905908 | 3.65072742 | 1744592.9 | 4.717878
264.43 | 4.21970625 | 3.53039986 | 1676883.2 | 4.689332
266.03 | 4.2084924 | 3.45384945 | 1630656.3 | 4.661128
267.63 | 4.21877355 | 3.41058565 | 1600603.7 | 4.633262
269.22 | 4.26404707 | 3.37862392 | 1576239.4 | 4.605899
270.82 | 4.34217624 | 3.33223289 | 1545411.9 | 4.578687
272.42 | 4.43596094 | 3.25285004 | 1499735.6 | 4.551795
274.02 | 4.52166307 | 3.13707004 | 1437909.6 | 4.525217
275.62 | 4.58058841 | 2.99606251 | 1365305.3 | 4.498948
277.22 | 4.60597847 | 2.84738314 | 1290063.2 | 4.472982
278.82 | 4.60187057 | 2.70586056 | 1218908.6 | 4.447314
280.42 | 4.57717096 | 2.57929121 | 1155263.4 | 4.421939
282.02 | 4.54031903 | 2.46937221 | 1099755.9 | 4.396851
283.62 | 4.49711006 | 2.37468777 | 1051621.1 | 4.372047
285.22 | 4.45091801 | 2.29304288 | 1009768.5 | 4.347521
286.82 | 4.40362443 | 2.222458 | 973226.2 | 4.323269
288.42 | 4.35634324 | 2.16135848 | 941219.8 | 4.299286
290.03 | 4.30980372 | 2.10849556 | 913102.2 | 4.27542
291.63 | 4.26451647 | 2.06283923 | 888429.2 | 4.251963
293.23 | 4.22085128 | 2.02351309 | 866736.8 | 4.228762
294.83 | 4.17907257 | 1.98975214 | 847650.7 | 4.205814
296.43 | 4.13936066 | 1.96087875 | 830841.6 | 4.183112
298.03 | 4.10183024 | 1.93629067 | 816018.9 | 4.160655
299.63 | 4.06654165 | 1.91545046 | 802925.5 | 4.138437
301.23 | 4.03351033 | 1.89787827 | 791333.9 | 4.116456
302.84 | 4.00271771 | 1.88314756 | 781017.5 | 4.094571
304.44 | 3.97411737 | 1.87087952 | 771851.5 | 4.073052
306.04 | 3.94764017 | 1.86073853 | 763654.3 | 4.051758
307.64 | 3.92320086 | 1.85242944 | 756290.3 | 4.030685
309.24 | 3.90069961 | 1.84569364 | 749641.4 | 4.009831
310.84 | 3.88002747 | 1.8403071 | 743606.3 | 3.989191
312.44 | 3.86106952 | 1.83607844 | 738098.4 | 3.968762
314.05 | 3.84370656 | 1.83284681 | 733022 | 3.948416
315.65 | 3.82781964 | 1.83048014 | 728364.7 | 3.928402
317.25 | 3.81329291 | 1.8288729 | 724055 | 3.908589
318.85 | 3.80001597 | 1.82794351 | 720055.5 | 3.888976
320.45 | 3.78788576 | 1.82763173 | 716338.1 | 3.869558
322.05 | 3.776809 | 1.82789603 | 712882.3 | 3.850334
323.65 | 3.76670374 | 1.82871082 | 709674.3 | 3.831299
325.25 | 3.75749949 | 1.83006376 | 706705.6 | 3.812452
326.85 | 3.74913927 | 1.83195293 | 703972.1 | 3.793789
328.45 | 3.741579 | 1.83438404 | 701472.5 | 3.775308
330.05 | 3.73478762 | 1.8373678 | 699207.4 | 3.757007
331.66 | 3.72874681 | 1.84091711 | 697157.3 | 3.738769
333.26 | 3.72344931 | 1.84504524 | 695366 | 3.720819
334.86 | 3.71889799 | 1.84976398 | 693813.4 | 3.70304
336.46 | 3.71510433 | 1.85508239 | 692499.4 | 3.685431
338.06 | 3.71208787 | 1.86100585 | 691422.6 | 3.667988
339.66 | 3.70987447 | 1.86753582 | 690580.3 | 3.65071
341.26 | 3.70849404 | 1.87467068 | 689968.5 | 3.633593
342.86 | 3.70798125 | 1.88240428 | 689581.7 | 3.616637
344.46 | 3.70837483 | 1.89072649 | 689413.1 | 3.599837
346.05 | 3.70971726 | 1.8996223 | 689474.2 | 3.583297
347.65 | 3.71205451 | 1.90907227 | 689715.2 | 3.566806
349.25 | 3.71543611 | 1.91905081 | 690144 | 3.550465
350.85 | 3.71991444 | 1.92952592 | 690746.6 | 3.534274
352.45 | 3.72554451 | 1.94045846 | 691506.8 | 3.51823
354.05 | 3.73238293 | 1.9518004 | 692405.4 | 3.50233
355.65 | 3.74048649 | 1.96349346 | 693419.9 | 3.486574
357.25 | 3.74991048 | 1.9754678 | 694524.2 | 3.470959
358.84 | 3.76070574 | 1.98764037 | 695707.4 | 3.455579
360.44 | 3.77291466 | 1.99991358 | 696895.9 | 3.44024
362.04 | 3.78656552 | 2.0121746 | 698069.6 | 3.425036
363.64 | 3.80166472 | 2.0242956 | 699184.7 | 3.409966
365.24 | 3.81818547 | 2.03613632 | 700193.6 | 3.395028
366.83 | 3.83605063 | 2.04755053 | 701066.8 | 3.380312
368.43 | 3.85510666 | 2.05840545 | 701722.8 | 3.365633
370.03 | 3.87508922 | 2.06863377 | 702160.4 | 3.35108
371.62 | 3.89561414 | 2.07835316 | 702441.1 | 3.336742
373.22 | 3.91629751 | 2.08805062 | 702693.2 | 3.322437
374.82 | 3.93711832 | 2.09867233 | 703252.9 | 3.308255
376.41 | 3.95889141 | 2.11130973 | 704499.1 | 3.29428
378.01 | 3.98335794 | 2.12642047 | 706538 | 3.280336
379.6 | 4.01249367 | 2.14314512 | 709112.3 | 3.266596
381.2 | 4.04744097 | 2.15945778 | 711510.7 | 3.252886
382.79 | 4.08798244 | 2.17309902 | 713031.3 | 3.239374
384.39 | 4.13289863 | 2.18245853 | 713121.5 | 3.22589
385.99 | 4.1806885 | 2.18681531 | 711583.2 | 3.212518
387.58 | 4.23004944 | 2.18608034 | 708425.8 | 3.199339
389.17 | 4.27999213 | 2.18046312 | 703718.6 | 3.186268
390.77 | 4.32977237 | 2.17027635 | 697563 | 3.173222
392.36 | 4.37880758 | 2.15586617 | 690123.3 | 3.160363
393.96 | 4.42662273 | 2.13759929 | 681496.8 | 3.147528
395.55 | 4.47282779 | 2.11586309 | 671855.4 | 3.134875
397.14 | 4.51710756 | 2.09106611 | 661323.2 | 3.122325
398.74 | 4.55922067 | 2.06363508 | 650029 | 3.109796
400.33 | 4.59899774 | 2.03401241 | 638153.4 | 3.097445
401.92 | 4.63634358 | 2.0026527 | 625829 | 3.085191
403.52 | 4.67124212 | 1.97001637 | 613189.1 | 3.072958
405.11 | 4.70376134 | 1.9365645 | 600411 | 3.060897
406.7 | 4.73406322 | 1.90274765 | 587620.1 | 3.04893
408.29 | 4.76241092 | 1.86899866 | 574949.7 | 3.037057
409.89 | 4.78918667 | 1.83571554 | 562506.7 | 3.025202
411.48 | 4.8149151 | 1.80324233 | 550421 | 3.013512
413.07 | 4.84030193 | 1.7718297 | 538750.8 | 3.001913
414.66 | 4.86628951 | 1.7415395 | 527510.2 | 2.990402
416.25 | 4.89407344 | 1.71207048 | 516603.1 | 2.978979
417.84 | 4.92498866 | 1.68247071 | 505739.8 | 2.967643
419.43 | 4.9601588 | 1.65085261 | 494354.5 | 2.956393
421.02 | 4.99974905 | 1.61441942 | 481618.6 | 2.945228
422.61 | 5.04229567 | 1.57003954 | 466616.9 | 2.934147
424.2 | 5.08449329 | 1.5153981 | 448689.3 | 2.923149
425.79 | 5.12190895 | 1.45013012 | 427761 | 2.912234
427.38 | 5.15036516 | 1.37623495 | 404453 | 2.901399
428.97 | 5.16726388 | 1.29743679 | 379882.2 | 2.890645
430.56 | 5.17213064 | 1.21793712 | 355288.2 | 2.87997
432.15 | 5.16626865 | 1.14122816 | 331686.4 | 2.869374
433.74 | 5.15190946 | 1.06951919 | 309705.4 | 2.858856
435.33 | 5.13139747 | 1.00377152 | 289604.9 | 2.848414
436.92 | 5.10670961 | 0.94408151 | 271392.1 | 2.838048
438.51 | 5.07932206 | 0.890100293 | 254946.5 | 2.827758
440.1 | 5.05026991 | 0.841314608 | 240102.5 | 2.817541
441.69 | 5.02027046 | 0.79720059 | 226693.8 | 2.807399
443.27 | 4.98983033 | 0.757279582 | 214574.2 | 2.797392
444.86 | 4.95931762 | 0.721126306 | 203599.9 | 2.787394
446.45 | 4.92901294 | 0.688367075 | 193658.7 | 2.777467
448.04 | 4.89913773 | 0.658667836 | 184645.7 | 2.76761
449.62 | 4.86986628 | 0.63171869 | 176468.7 | 2.757884
451.21 | 4.84133819 | 0.607231338 | 169030.5 | 2.748166
452.8 | 4.81365303 | 0.584929614 | 162250.8 | 2.738516
454.39 | 4.78687439 | 0.564554531 | 156051.1 | 2.728933
455.97 | 4.76103101 | 0.545867282 | 150362.8 | 2.719477
457.56 | 4.73612579 | 0.528655671 | 145115.7 | 2.710027
459.15 | 4.71213769 | 0.512732079 | 140257.3 | 2.700642
460.73 | 4.68903435 | 0.497936526 | 135742.9 | 2.691381
462.32 | 4.66677391 | 0.484131575 | 131525.6 | 2.682125
463.91 | 4.64531158 | 0.471201053 | 127574 | 2.672932
465.49 | 4.62459984 | 0.459045831 | 123861.2 | 2.66386
467.08 | 4.60459 | 0.447581655 | 120356.8 | 2.654791
468.66 | 4.58523521 | 0.436738425 | 117045.1 | 2.645841
470.25 | 4.566489 | 0.426457273 | 113903.3 | 2.636895
471.84 | 4.54830803 | 0.416690269 | 110919.6 | 2.628009
473.42 | 4.53065242 | 0.407398638 | 108084.3 | 2.619239
475.01 | 4.51348696 | 0.398551533 | 105383.2 | 2.610471
476.59 | 4.4967795 | 0.39012345 | 102812.7 | 2.601817
478.18 | 4.48050424 | 0.382094259 | 100361.9 | 2.593166
479.76 | 4.46463999 | 0.374446928 | 98029.29 | 2.584626
481.35 | 4.44916817 | 0.367165623 | 95805.55 | 2.576088
482.93 | 4.43407524 | 0.360236189 | 93689.9 | 2.56766
484.52 | 4.41934991 | 0.353644539 | 91673.73 | 2.559234
486.1 | 4.40498254 | 0.347376321 | 89756.15 | 2.550915
487.69 | 4.39096583 | 0.341417338 | 87928.84 | 2.542599
489.27 | 4.37729251 | 0.335752734 | 86190.74 | 2.534388
490.86 | 4.36395672 | 0.330367807 | 84533.67 | 2.526179
492.44 | 4.35095197 | 0.325247399 | 82956.45 | 2.518073
494.03 | 4.33827224 | 0.320376543 | 81451.11 | 2.509969
495.61 | 4.32591135 | 0.315740415 | 80016.54 | 2.501967
497.19 | 4.31386325 | 0.311324571 | 78646.73 | 2.494016
498.78 | 4.30212061 | 0.307114514 | 77335.87 | 2.486066
500.36 | 4.29067724 | 0.303096727 | 76083.12 | 2.478216
501.95 | 4.27952526 | 0.299257704 | 74881.5 | 2.470366
503.53 | 4.26865758 | 0.295584897 | 73730.39 | 2.462614
505.12 | 4.25806621 | 0.292066152 | 72623.35 | 2.454862
506.7 | 4.24774393 | 0.288690304 | 71560.1 | 2.447207
508.28 | 4.2376821 | 0.285446448 | 70536.07 | 2.4396
509.87 | 4.22787262 | 0.282324598 | 69547.08 | 2.431992
511.45 | 4.21830736 | 0.279315463 | 68593.26 | 2.424479
513.04 | 4.20897846 | 0.276410529 | 67669.5 | 2.416966
514.62 | 4.19987751 | 0.273601774 | 66776.23 | 2.409545
516.2 | 4.19099677 | 0.270882008 | 65910.07 | 2.40217
517.79 | 4.18232779 | 0.268244417 | 65067.88 | 2.394793
519.37 | 4.1738631 | 0.265683038 | 64250.51 | 2.387508
520.96 | 4.16559515 | 0.263192385 | 63453.94 | 2.380221
522.54 | 4.15751659 | 0.2607675 | 62679.22 | 2.373024
524.12 | 4.14962031 | 0.258403918 | 61923.86 | 2.36587
525.71 | 4.14189921 | 0.256097559 | 61185.55 | 2.358715
527.29 | 4.13434692 | 0.253844906 | 60465.63 | 2.351647
528.88 | 4.12695689 | 0.251642683 | 59760.85 | 2.344577
530.46 | 4.11972329 | 0.249488097 | 59072.7 | 2.337594
532.05 | 4.11264014 | 0.247378533 | 58398.17 | 2.330608
533.63 | 4.10570193 | 0.245311726 | 57738.79 | 2.323707
535.21 | 4.09890368 | 0.24328572 | 57092.89 | 2.316848
536.8 | 4.09224 | 0.241298592 | 56458.84 | 2.309985
538.38 | 4.08570663 | 0.23934886 | 55838.29 | 2.303206
539.97 | 4.07929874 | 0.237434968 | 55228.68 | 2.296424
541.55 | 4.07301253 | 0.235555742 | 54631.71 | 2.289724
543.14 | 4.06684366 | 0.233709904 | 54044.93 | 2.283021
544.72 | 4.06078861 | 0.231896455 | 53470.03 | 2.276399
546.31 | 4.05484365 | 0.230114377 | 52904.7 | 2.269774
547.89 | 4.04900566 | 0.228362843 | 52350.61 | 2.263228
549.48 | 4.04327132 | 0.226640982 | 51805.54 | 2.256679
551.06 | 4.03763784 | 0.224948086 | 51271.15 | 2.250209
552.65 | 4.03210225 | 0.22328339 | 50745.31 | 2.243735
554.23 | 4.02666209 | 0.221646271 | 50229.64 | 2.237338
555.82 | 4.02131451 | 0.220035987 | 49722.07 | 2.230938
557.4 | 4.0160575 | 0.218452023 | 49224.21 | 2.224614
558.99 | 4.01088848 | 0.216893689 | 48734.05 | 2.218287
560.57 | 4.00580565 | 0.215360507 | 48253.17 | 2.212034
562.16 | 4.00080684 | 0.213851866 | 47779.63 | 2.205778
563.74 | 3.99588998 | 0.212367173 | 47314.93 | 2.199596
565.33 | 3.99105342 | 0.210905933 | 46857.21 | 2.193409
566.91 | 3.98629542 | 0.20946761 | 46407.95 | 2.187296
568.5 | 3.98161418 | 0.208051633 | 45965.32 | 2.181179
570.09 | 3.97700828 | 0.206657519 | 45529.98 | 2.175095
571.67 | 3.97247607 | 0.205284703 | 45102.52 | 2.169084
573.26 | 3.96801627 | 0.203932708 | 44681.21 | 2.163067
574.85 | 3.96362735 | 0.202600971 | 44266.65 | 2.157084
576.43 | 3.95930814 | 0.201289015 | 43859.45 | 2.151172
578.02 | 3.95505715 | 0.199996241 | 43457.89 | 2.145254
579.61 | 3.95087362 | 0.1987222 | 43062.59 | 2.13937
581.19 | 3.94675626 | 0.197466336 | 42674.12 | 2.133554
582.78 | 3.94270395 | 0.196228133 | 42290.84 | 2.127733
584.37 | 3.9387156 | 0.195007074 | 41913.32 | 2.121943
585.96 | 3.93479016 | 0.193802643 | 41541.42 | 2.116185
587.54 | 3.93092661 | 0.192614325 | 41175.68 | 2.110495
589.13 | 3.92712388 | 0.19144157 | 40814.53 | 2.104799
590.72 | 3.92338123 | 0.190283934 | 40458.53 | 2.099133
592.31 | 3.91969753 | 0.189140835 | 40107.53 | 2.093498
593.9 | 3.9160719 | 0.188011761 | 39761.37 | 2.087894
595.48 | 3.91250373 | 0.186896269 | 39420.59 | 2.082354
597.07 | 3.90899199 | 0.185793781 | 39083.69 | 2.076808
598.66 | 3.9055359 | 0.18470379 | 38751.2 | 2.071293
600.25 | 3.90213483 | 0.183625822 | 38423 | 2.065806
601.84 | 3.89878796 | 0.18255934 | 38098.92 | 2.060348
603.43 | 3.89549471 | 0.181503874 | 37778.84 | 2.054919
605.02 | 3.89225434 | 0.180458892 | 37462.62 | 2.049519
606.61 | 3.88906633 | 0.179423927 | 37150.14 | 2.044147
608.2 | 3.88592991 | 0.178398421 | 36841.24 | 2.038803
609.79 | 3.88284475 | 0.177381942 | 36535.81 | 2.033487
611.38 | 3.87981034 | 0.176374 | 36233.72 | 2.028199
612.97 | 3.87682608 | 0.175374043 | 35934.84 | 2.022938
614.56 | 3.87389166 | 0.174381616 | 35639.04 | 2.017704
616.15 | 3.87100686 | 0.17339626 | 35346.21 | 2.012497
617.74 | 3.86817127 | 0.172417428 | 35056.22 | 2.007317
619.33 | 3.86538493 | 0.171444686 | 34768.95 | 2.002164
620.92 | 3.8626477 | 0.170477502 | 34484.27 | 1.997037
622.51 | 3.85995974 | 0.169515346 | 34202.06 | 1.991936
624.11 | 3.85732124 | 0.168557621 | 33921.64 | 1.986829
625.7 | 3.85473291 | 0.167603737 | 33643.97 | 1.98178
627.29 | 3.85219549 | 0.166652882 | 33368.3 | 1.976757
628.88 | 3.84971006 | 0.165704027 | 33094.43 | 1.971759
630.48 | 3.84727832 | 0.16475588 | 32821.56 | 1.966755
632.07 | 3.8449021 | 0.163806504 | 32550.35 | 1.961808
633.66 | 3.84258396 | 0.162853307 | 32279.73 | 1.956885
635.25 | 3.84032652 | 0.161892498 | 32008.97 | 1.951987
636.85 | 3.83813278 | 0.160918926 | 31736.54 | 1.947083
638.44 | 3.83600547 | 0.159925553 | 31462.08 | 1.942234
640.04 | 3.83394659 | 0.158903084 | 31182.78 | 1.937379
641.63 | 3.83195651 | 0.157839584 | 30897.33 | 1.932578
643.22 | 3.83003312 | 0.156720402 | 30602.41 | 1.927801
644.82 | 3.82816992 | 0.155527978 | 30294.21 | 1.923017
646.41 | 3.82635423 | 0.154242249 | 29969.87 | 1.918287
648.01 | 3.82456417 | 0.152841607 | 29624.4 | 1.913551
649.6 | 3.82276342 | 0.151305421 | 29254.87 | 1.908867
651.2 | 3.82089316 | 0.149622735 | 28858.44 | 1.904177
652.79 | 3.81886935 | 0.147816281 | 28440.58 | 1.899539
654.39 | 3.81660908 | 0.145977729 | 28018.16 | 1.894894
655.98 | 3.81410324 | 0.144270191 | 27623.31 | 1.890302
657.58 | 3.81147795 | 0.14284377 | 27283.64 | 1.885702
659.18 | 3.80894384 | 0.141714796 | 27002.3 | 1.881125
660.77 | 3.80665408 | 0.14074829 | 26753.61 | 1.876599
662.37 | 3.80462262 | 0.13976695 | 26502.9 | 1.872065
663.97 | 3.80276607 | 0.138656113 | 26228.91 | 1.867554
665.56 | 3.80098461 | 0.137381467 | 25925.71 | 1.863093
667.16 | 3.79920239 | 0.135955487 | 25595.07 | 1.858625
668.76 | 3.79737098 | 0.134407951 | 25243.19 | 1.854178
670.35 | 3.7954613 | 0.132772333 | 24876.86 | 1.84978
671.95 | 3.79345738 | 0.131081307 | 24501.54 | 1.845375
673.55 | 3.79135305 | 0.129365345 | 24123.36 | 1.840992
675.15 | 3.7891491 | 0.127651475 | 23747.35 | 1.836629
676.75 | 3.78685143 | 0.125962769 | 23377.8 | 1.832287
678.34 | 3.7844696 | 0.124318231 | 23018.5 | 1.827992
679.94 | 3.78201549 | 0.122732844 | 22671.48 | 1.82369
681.54 | 3.77950208 | 0.121217736 | 22339.04 | 1.819409
683.14 | 3.77694255 | 0.119780599 | 22022.49 | 1.815148
684.74 | 3.77434996 | 0.11842632 | 21722.62 | 1.810906
686.34 | 3.77173656 | 0.117157343 | 21439.76 | 1.806685
687.94 | 3.76911359 | 0.115974218 | 21173.88 | 1.802483
689.54 | 3.76649122 | 0.114876035 | 20924.72 | 1.7983
691.14 | 3.7638785 | 0.113860804 | 20691.78 | 1.794137
692.74 | 3.76128337 | 0.112925767 | 20474.46 | 1.789993
694.34 | 3.75871287 | 0.112067662 | 20272.05 | 1.785869
695.94 | 3.75617297 | 0.111282831 | 20083.81 | 1.781763
697.54 | 3.75366892 | 0.11056744 | 19908.92 | 1.777676
699.14 | 3.75120533 | 0.109917567 | 19746.61 | 1.773608
700.74 | 3.74878607 | 0.109329203 | 19596.07 | 1.769558
702.34 | 3.7464146 | 0.108798384 | 19456.5 | 1.765527
703.94 | 3.74409388 | 0.108321153 | 19327.13 | 1.761514
705.54 | 3.74182645 | 0.107893606 | 19207.18 | 1.757519
707.14 | 3.73961448 | 0.107511898 | 19095.93 | 1.753542
708.74 | 3.73745986 | 0.10717225 | 18992.63 | 1.749584
710.34 | 3.73536418 | 0.106870951 | 18896.57 | 1.745643
711.94 | 3.73332885 | 0.106604368 | 18807.07 | 1.74172
713.54 | 3.73135493 | 0.106368918 | 18723.46 | 1.737814
715.14 | 3.7294434 | 0.106161099 | 18645.07 | 1.733926
716.74 | 3.72759491 | 0.105977464 | 18571.27 | 1.730056
718.35 | 3.72581014 | 0.105814641 | 18501.17 | 1.726178
719.95 | 3.72408941 | 0.105669305 | 18434.7 | 1.722342
721.55 | 3.72243296 | 0.105538188 | 18371 | 1.718523
723.15 | 3.720841 | 0.105418089 | 18309.5 | 1.71472
724.75 | 3.7193134 | 0.105305855 | 18249.62 | 1.710935
726.35 | 3.71784994 | 0.105198378 | 18190.84 | 1.707166
727.95 | 3.71645038 | 0.105092605 | 18132.61 | 1.703414
729.56 | 3.7151143 | 0.104985529 | 18074.16 | 1.699655
731.16 | 3.71384116 | 0.104874192 | 18015.48 | 1.695935
732.76 | 3.71263031 | 0.104755682 | 17955.83 | 1.692232
734.36 | 3.71148102 | 0.104627143 | 17894.72 | 1.688545
735.96 | 3.71039236 | 0.104485759 | 17831.69 | 1.684874
737.56 | 3.70936339 | 0.104328781 | 17766.28 | 1.681219
739.16 | 3.708393 | 0.10415351 | 17698.04 | 1.67758
740.77 | 3.70747997 | 0.103957306 | 17626.3 | 1.673934
742.37 | 3.70662304 | 0.103737602 | 17551.14 | 1.670326
743.97 | 3.70582075 | 0.103491883 | 17471.91 | 1.666734
745.57 | 3.70507161 | 0.103217707 | 17388.23 | 1.663157
747.17 | 3.70437405 | 0.102912724 | 17299.73 | 1.659596
748.77 | 3.70372638 | 0.102574631 | 17206.05 | 1.656049
750.37 | 3.70312685 | 0.102201206 | 17106.86 | 1.652518
751.97 | 3.70257362 | 0.1017903 | 17001.82 | 1.649002
753.57 | 3.7020648 | 0.101339852 | 16890.65 | 1.645501
755.17 | 3.70159845 | 0.100847874 | 16773.04 | 1.642014
756.77 | 3.70117249 | 0.100312407 | 16648.7 | 1.638543
758.37 | 3.70078488 | 0.0997316163 | 16517.39 | 1.635086
759.97 | 3.70043345 | 0.0991037078 | 16378.84 | 1.631643
761.57 | 3.700116 | 0.0984269262 | 16232.81 | 1.628215
763.17 | 3.69983027 | 0.0976996156 | 16079.08 | 1.624802
764.77 | 3.69957397 | 0.096920183 | 15917.43 | 1.621403
766.37 | 3.69934472 | 0.0960870695 | 15747.66 | 1.618017
767.97 | 3.69914009 | 0.0951987395 | 15569.57 | 1.614646
769.57 | 3.69895762 | 0.094253789 | 15382.97 | 1.611289
771.16 | 3.69879477 | 0.0932507801 | 15187.9 | 1.607967
772.76 | 3.69864893 | 0.0921883457 | 14983.77 | 1.604638
774.36 | 3.69851745 | 0.091065232 | 14770.64 | 1.601322
775.96 | 3.69839759 | 0.0898800929 | 14548.35 | 1.598021
777.55 | 3.69828656 | 0.0886317623 | 14316.96 | 1.594753
779.15 | 3.69818148 | 0.0873190459 | 14075.94 | 1.591478
780.75 | 3.6980794 | 0.0859407852 | 13825.38 | 1.588216
782.34 | 3.69797727 | 0.0844958571 | 13565.3 | 1.584989
783.94 | 3.69787197 | 0.0829832188 | 13295.27 | 1.581754
785.53 | 3.69776026 | 0.0814018188 | 13015.5 | 1.578552
787.13 | 3.69763881 | 0.079750636 | 12725.57 | 1.575343
788.72 | 3.69750419 | 0.0780287323 | 12425.71 | 1.572168
790.32 | 3.69735282 | 0.0762350939 | 12115.51 | 1.568985
791.91 | 3.69718101 | 0.0743688993 | 11795.2 | 1.565835
793.5 | 3.69698493 | 0.0724291876 | 11464.53 | 1.562697
795.1 | 3.6967606 | 0.0704151378 | 11123.31 | 1.559552
796.69 | 3.69650387 | 0.0683258936 | 10771.73 | 1.55644
798.28 | 3.69621044 | 0.0661606859 | 10409.61 | 1.55334
799.87 | 3.69587583 | 0.0639186324 | 10036.86 | 1.550252
801.46 | 3.69549541 | 0.0615990732 | 9653.437 | 1.547176
803.05 | 3.69506436 | 0.0592011556 | 9259.28 | 1.544113
804.64 | 3.69457783 | 0.0567241789 | 8854.341 | 1.541062
806.23 | 3.69403097 | 0.0541674446 | 8438.573 | 1.538023
807.82 | 3.69341922 | 0.0515300269 | 8011.898 | 1.534995
809.41 | 3.69273891 | 0.048810824 | 7574.208 | 1.53198
810.99 | 3.69198822 | 0.0460074172 | 7125.281 | 1.528995
812.58 | 3.69116844 | 0.0431137136 | 6664.061 | 1.526004
814.16 | 3.69028377 | 0.0401143909 | 6188.424 | 1.523042
815.75 | 3.68933572 | 0.0369762111 | 5693.181 | 1.520074
817.33 | 3.68830721 | 0.0336416156 | 5169.744 | 1.517135
818.92 | 3.68713493 | 0.0300353915 | 4606.61 | 1.514189
820.5 | 3.68568394 | 0.0260990685 | 3995.177 | 1.511274
822.08 | 3.68375209 | 0.0218514447 | 3338.533 | 1.508369
823.66 | 3.68112756 | 0.017443438 | 2659.952 | 1.505476
825.24 | 3.67768707 | 0.0131592655 | 2002.816 | 1.502593
826.82 | 3.67348013 | 0.0093401624 | 1418.839 | 1.499722
828.4 | 3.66873791 | 0.00626123862 | 949.3138 | 1.496861
829.98 | 3.66379121 | 0.00403354737 | 610.3925 | 1.494012
831.55 | 3.65895363 | 0.00259066849 | 391.3029 | 1.491191
833.13 | 3.65443187 | 0.00175001968 | 263.8273 | 1.488363
834.7 | 3.65030564 | 0.00130194565 | 195.908 | 1.485564
836.28 | 3.64656047 | 0.00107411337 | 161.3199 | 1.482757
837.85 | 3.64313801 | 0.000953915268 | 142.9991 | 1.479979
839.42 | 3.6399722 | 0.000880311056 | 131.7184 | 1.47721
840.99 | 3.63700847 | 0.000825293474 | 123.2558 | 1.474453
842.56 | 3.63420596 | 0.000777796066 | 115.9457 | 1.471705
844.13 | 3.63153629 | 0.000734012043 | 109.2153 | 1.468968
845.7 | 3.62897925 | 0.000692764028 | 102.8866 | 1.466241
847.26 | 3.62651983 | 0.000653692274 | 96.90502 | 1.463541
848.83 | 3.62414647 | 0.000616659035 | 91.24604 | 1.460834
850.39 | 3.62185003 | 0.000581579176 | 85.89746 | 1.458154
851.95 | 3.61962304 | 0.000548378816 | 80.84557 | 1.455484
853.52 | 3.61745946 | 0.000516988507 | 76.0776 | 1.452807
855.08 | 3.61535418 | 0.000487339363 | 71.58374 | 1.450157
856.63 | 3.61330246 | 0.000459357846 | 67.35154 | 1.447533
858.19 | 3.61130069 | 0.000432978546 | 63.36837 | 1.444901
859.75 | 3.60934551 | 0.000408133258 | 59.62377 | 1.44228
861.3 | 3.60743405 | 0.000384756298 | 56.1075 | 1.439684
862.86 | 3.60556346 | 0.00036277882 | 52.80697 | 1.437081
864.41 | 3.60373173 | 0.000342140228 | 49.71346 | 1.434504
865.96 | 3.60193653 | 0.000322774413 | 46.81563 | 1.431937
867.51 | 3.60017608 | 0.000304620666 | 44.10365 | 1.429378
869.05 | 3.59844887 | 0.000287620545 | 41.56854 | 1.426845
870.6 | 3.596753 | 0.000271711809 | 39.19941 | 1.424305
872.14 | 3.59508747 | 0.000256841033 | 36.9886 | 1.42179
873.69 | 3.59345064 | 0.000242949593 | 34.92597 | 1.419268
875.23 | 3.59184151 | 0.000229985312 | 33.00407 | 1.41677
876.77 | 3.59025905 | 0.00021789664 | 31.21436 | 1.414282
878.3 | 3.58870203 | 0.00020663164 | 29.54905 | 1.411818
879.84 | 3.58716976 | 0.000196143857 | 28.00017 | 1.409347
881.37 | 3.58566116 | 0.000186385184 | 26.5609 | 1.406901
882.91 | 3.58417556 | 0.000177312048 | 25.22385 | 1.404447
884.44 | 3.58271208 | 0.000168880881 | 23.9829 | 1.402017
885.97 | 3.58127016 | 0.000161051648 | 22.83157 | 1.399596
887.49 | 3.57984892 | 0.000153784162 | 21.76395 | 1.397199
889.02 | 3.57844788 | 0.000147042012 | 20.77397 | 1.394794
890.54 | 3.57706641 | 0.000140789673 | 19.8567 | 1.392414
892.06 | 3.575704 | 0.000134993784 | 19.00681 | 1.390041
893.58 | 3.57436001 | 0.000129622007 | 18.21944 | 1.387677
895.1 | 3.573034 | 0.000124644513 | 17.49006 | 1.38532
896.61 | 3.57172544 | 0.00012003274 | 16.81457 | 1.382987
898.13 | 3.57043396 | 0.000115760118 | 16.1886 | 1.380646
899.64 | 3.56915908 | 0.000111801303 | 15.60874 | 1.378329
901.14 | 3.56790044 | 0.000108132769 | 15.07144 | 1.376035
902.65 | 3.56665755 | 0.000104731976 | 14.57302 | 1.373733
904.15 | 3.56543008 | 0.000101578278 | 14.11075 | 1.371454
905.66 | 3.56421772 | 9.86523623e-05 | 13.68144 | 1.369167
907.15 | 3.56302002 | 9.59358051e-05 | 13.28285 | 1.366918
908.65 | 3.5618368 | 9.34120028e-05 | 12.91206 | 1.364662
910.15 | 3.56066769 | 9.10651132e-05 | 12.56692 | 1.362413
911.64 | 3.5595123 | 8.88803369e-05 | 12.24537 | 1.360186
913.13 | 3.55837046 | 8.68443266e-05 | 11.94534 | 1.357967
914.62 | 3.5572418 | 8.49443573e-05 | 11.66497 | 1.355754
916.1 | 3.55612616 | 8.3168993e-05 | 11.40271 | 1.353564
917.58 | 3.55502319 | 8.15073511e-05 | 11.15687 | 1.351381
919.06 | 3.55393269 | 7.99495969e-05 | 10.92602 | 1.349205
920.54 | 3.55285439 | 7.84865831e-05 | 10.70884 | 1.347035
922.01 | 3.55178811 | 7.71099871e-05 | 10.50424 | 1.344888
923.48 | 3.5507336 | 7.58120645e-05 | 10.31099 | 1.342747
924.95 | 3.54969069 | 7.45858165e-05 | 10.12809 | 1.340613
926.42 | 3.54865915 | 7.34247182e-05 | 9.954604 | 1.338486
927.88 | 3.54763875 | 7.23228431e-05 | 9.789789 | 1.33638
929.34 | 3.54662935 | 7.12748123e-05 | 9.632768 | 1.33428
930.8 | 3.54563072 | 7.02756704e-05 | 9.482836 | 1.332187
932.25 | 3.54464274 | 6.93209593e-05 | 9.339461 | 1.330115
933.7 | 3.5436652 | 6.84065474e-05 | 9.201952 | 1.32805
935.15 | 3.54269791 | 6.75286996e-05 | 9.06978 | 1.32599
936.59 | 3.54174081 | 6.66841174e-05 | 8.942574 | 1.323952
938.03 | 3.54079358 | 6.58695982e-05 | 8.819784 | 1.321919
939.47 | 3.53985625 | 6.50825096e-05 | 8.701037 | 1.319893
940.91 | 3.53892857 | 6.43202469e-05 | 8.585968 | 1.317873
942.34 | 3.53801043 | 6.35805724e-05 | 8.474351 | 1.315873
943.77 | 3.53710167 | 6.28614098e-05 | 8.365802 | 1.313879
945.19 | 3.53620214 | 6.21608773e-05 | 8.260145 | 1.311906
946.61 | 3.53531179 | 6.14773848e-05 | 8.157065 | 1.309938
948.03 | 3.53443047 | 6.08094049e-05 | 8.05635 | 1.307975
949.45 | 3.53355797 | 6.01555128e-05 | 7.957799 | 1.306019
950.86 | 3.53269427 | 5.95145673e-05 | 7.861336 | 1.304083
952.26 | 3.53183928 | 5.88854996e-05 | 7.766806 | 1.302165
953.67 | 3.53099274 | 5.82672209e-05 | 7.673894 | 1.30024
955.07 | 3.53015469 | 5.76589632e-05 | 7.582654 | 1.298334
956.46 | 3.52932495 | 5.70598806e-05 | 7.492965 | 1.296447
957.86 | 3.52850343 | 5.64692928e-05 | 7.404572 | 1.294552
959.25 | 3.52769008 | 5.588659e-05 | 7.317546 | 1.292677
960.63 | 3.52688475 | 5.53111955e-05 | 7.231802 | 1.29082
962.01 | 3.52608733 | 5.47425886e-05 | 7.147191 | 1.288968
963.39 | 3.52529782 | 5.41803859e-05 | 7.063657 | 1.287122
964.76 | 3.52451603 | 5.3624129e-05 | 6.981208 | 1.285294
966.13 | 3.52374189 | 5.30734473e-05 | 6.899718 | 1.283471
967.49 | 3.52297542 | 5.25281255e-05 | 6.819226 | 1.281667
968.85 | 3.52221643 | 5.19878273e-05 | 6.73961 | 1.279868
970.21 | 3.52146482 | 5.14522857e-05 | 6.660833 | 1.278074
971.56 | 3.5207206 | 5.09213393e-05 | 6.582939 | 1.276298
972.91 | 3.51998359 | 5.03947373e-05 | 6.505822 | 1.274527
974.25 | 3.51925375 | 4.98723267e-05 | 6.429524 | 1.272774
975.59 | 3.51853109 | 4.93540126e-05 | 6.353964 | 1.271026
976.92 | 3.5178154 | 4.88395659e-05 | 6.279173 | 1.269295
978.25 | 3.51710673 | 4.83289623e-05 | 6.205078 | 1.26757
979.58 | 3.51640495 | 4.78220412e-05 | 6.131657 | 1.265849
980.89 | 3.51571 | 4.73187283e-05 | 6.05902 | 1.264158
982.21 | 3.51502184 | 4.68189621e-05 | 5.98697 | 1.262459
983.52 | 3.51434039 | 4.63226525e-05 | 5.915614 | 1.260778
984.83 | 3.5136656 | 4.58297545e-05 | 5.844884 | 1.259101
986.13 | 3.51299738 | 4.53401953e-05 | 5.774825 | 1.257441
987.42 | 3.51233569 | 4.48539451e-05 | 5.70543 | 1.255798
988.71 | 3.51168046 | 4.43709431e-05 | 5.636628 | 1.254159
990 | 3.51103168 | 4.38912067e-05 | 5.56842 | 1.252525