## גיליון1
nm | n | k | α | E[ev]
250.06 | 3.02355558 | 4.56156886 | 2291182.3 | 4.95881
251.65 | 3.2368171 | 4.55786229 | 2274856.0 | 4.927479
253.25 | 3.45505927 | 4.51648656 | 2239963.3 | 4.896347
254.84 | 3.66786572 | 4.43350464 | 2185089.4 | 4.865798
256.44 | 3.86085126 | 4.30905308 | 2110501.7 | 4.835439
258.04 | 4.01855306 | 4.15071224 | 2020343.6 | 4.805457
259.63 | 4.12946753 | 3.97414638 | 1922554.3 | 4.776027
261.23 | 4.19081423 | 3.8001716 | 1827131.5 | 4.746775
262.83 | 4.21075355 | 3.64918669 | 1743856.7 | 4.717878
264.43 | 4.20700748 | 3.53512857 | 1679129.3 | 4.689332
266.03 | 4.2023418 | 3.46093015 | 1633999.3 | 4.661128
267.63 | 4.21798295 | 3.41677753 | 1603509.5 | 4.633262
269.22 | 4.26624911 | 3.38226758 | 1577939.3 | 4.605899
270.82 | 4.34501655 | 3.33342827 | 1545966.3 | 4.578687
272.42 | 4.4381056 | 3.25287824 | 1499748.6 | 4.551795
274.02 | 4.52311582 | 3.1373275 | 1438027.6 | 4.525217
275.62 | 4.58216375 | 2.99719663 | 1365822.1 | 4.498948
277.22 | 4.60844533 | 2.84917637 | 1290875.7 | 4.472982
278.82 | 4.60546524 | 2.70771925 | 1219745.8 | 4.447314
280.42 | 4.5816762 | 2.58075545 | 1155919.3 | 4.421939
282.02 | 4.54538436 | 2.47028367 | 1100161.8 | 4.396851
283.62 | 4.50246833 | 2.37509114 | 1051799.8 | 4.372047
285.22 | 4.4564263 | 2.29304444 | 1009769.2 | 4.347521
286.82 | 4.40922183 | 2.22215052 | 973091.5 | 4.323269
288.42 | 4.36200559 | 2.16080471 | 940978.7 | 4.299286
290.03 | 4.31551865 | 2.10773521 | 912773 | 4.27542
291.63 | 4.27027389 | 2.06189873 | 888024.1 | 4.251963
293.23 | 4.22664091 | 2.02241248 | 866265.4 | 4.228762
294.83 | 4.18488444 | 1.98850849 | 847120.9 | 4.205814
296.43 | 4.14518599 | 1.9595076 | 830260.6 | 4.183112
298.03 | 4.107662 | 1.93480639 | 815393.4 | 4.160655
299.63 | 4.07237473 | 1.91386613 | 802261.4 | 4.138437
301.23 | 4.03934126 | 1.89620541 | 790636.4 | 4.116456
302.84 | 4.00854421 | 1.88139599 | 780291 | 4.094571
304.44 | 3.97993767 | 1.8690575 | 771099.8 | 4.073052
306.04 | 3.95345251 | 1.85885317 | 762880.5 | 4.051758
307.64 | 3.92900345 | 1.85048729 | 755497.3 | 4.030685
309.24 | 3.90649093 | 1.84370118 | 748832.2 | 4.009831
310.84 | 3.8858064 | 1.83827124 | 742783.6 | 3.989191
312.44 | 3.86683586 | 1.83400664 | 737265.5 | 3.968762
314.05 | 3.84946147 | 1.83074674 | 732182.1 | 3.948416
315.65 | 3.83356583 | 1.82835932 | 727520.8 | 3.928402
317.25 | 3.8190346 | 1.82673821 | 723209.8 | 3.908589
318.85 | 3.80575885 | 1.82580076 | 719211.5 | 3.888976
320.45 | 3.79363794 | 1.82548485 | 715496.6 | 3.869558
322.05 | 3.78257955 | 1.8257475 | 712044.4 | 3.850334
323.65 | 3.77250208 | 1.82656181 | 708840.3 | 3.831299
325.25 | 3.76333525 | 1.82791417 | 705875.5 | 3.812452
326.85 | 3.75502209 | 1.82980142 | 703145.4 | 3.793789
328.45 | 3.74751843 | 1.83222818 | 700648.1 | 3.775308
330.05 | 3.740793 | 1.83520411 | 698384 | 3.757007
331.66 | 3.7348273 | 1.83874126 | 696333.3 | 3.738769
333.26 | 3.72961389 | 1.84285217 | 694539.5 | 3.720819
334.86 | 3.72515555 | 1.84754798 | 692982.2 | 3.70304
336.46 | 3.72146385 | 1.85283718 | 691661.3 | 3.685431
338.06 | 3.71855769 | 1.85872504 | 690575.2 | 3.667988
339.66 | 3.71646232 | 1.86521293 | 689721.3 | 3.65071
341.26 | 3.71520833 | 1.87229848 | 689095.4 | 3.633593
342.86 | 3.71483119 | 1.87997464 | 688691.6 | 3.616637
344.46 | 3.7153706 | 1.88823016 | 688502.9 | 3.599837
346.05 | 3.71687022 | 1.89704851 | 688540.1 | 3.583297
347.65 | 3.71937738 | 1.90640831 | 688752.7 | 3.566806
349.25 | 3.72294246 | 1.91628179 | 689148.2 | 3.550465
350.85 | 3.72761881 | 1.92663412 | 689711.4 | 3.534274
352.45 | 3.73346215 | 1.93742267 | 690425 | 3.51823
354.05 | 3.74052941 | 1.9485953 | 691268.4 | 3.50233
355.65 | 3.74887699 | 1.96008897 | 692217.6 | 3.486574
357.25 | 3.7585589 | 1.97182854 | 693244.7 | 3.470959
358.84 | 3.76962337 | 1.98372539 | 694337.1 | 3.455579
360.44 | 3.78210871 | 1.99567635 | 695419.3 | 3.44024
362.04 | 3.79603708 | 2.0075636 | 696470 | 3.425036
363.64 | 3.81140617 | 2.01925622 | 697444.1 | 3.409966
365.24 | 3.82817734 | 2.03061525 | 698295 | 3.395028
366.83 | 3.84625968 | 2.04150687 | 698997.5 | 3.380312
368.43 | 3.86549486 | 2.05183277 | 699482.1 | 3.365633
370.03 | 3.88565646 | 2.06158504 | 699767.8 | 3.35108
371.62 | 3.90649369 | 2.07092111 | 699929.2 | 3.336742
373.22 | 3.92785106 | 2.08021861 | 700057.5 | 3.322437
374.82 | 3.94985429 | 2.09003349 | 700358.1 | 3.308255
376.41 | 3.97306168 | 2.10089708 | 701024.6 | 3.29428
378.01 | 3.99844428 | 2.11299778 | 702078 | 3.280336
379.6 | 4.02711624 | 2.12591805 | 703412.3 | 3.266596
381.2 | 4.05992122 | 2.13861958 | 704644.9 | 3.252886
382.79 | 4.09710749 | 2.14971663 | 705359.1 | 3.239374
384.39 | 4.13826845 | 2.15787771 | 705089.7 | 3.22589
385.99 | 4.18253444 | 2.1621332 | 703551.7 | 3.212518
387.58 | 4.22885778 | 2.16197517 | 700614.3 | 3.199339
389.17 | 4.27623795 | 2.15728715 | 696238.8 | 3.186268
390.77 | 4.32382852 | 2.1482095 | 690470.4 | 3.173222
392.36 | 4.37095534 | 2.13502153 | 683450.7 | 3.160363
393.96 | 4.41708848 | 2.11806995 | 675270.5 | 3.147528
395.55 | 4.4618124 | 2.09773465 | 666099 | 3.134875
397.14 | 4.50480327 | 2.07441576 | 656057.4 | 3.122325
398.74 | 4.5458187 | 2.04852775 | 645270.3 | 3.109796
400.33 | 4.58469138 | 2.02049703 | 633913.1 | 3.097445
401.92 | 4.62132904 | 1.99075906 | 622112.2 | 3.085191
403.52 | 4.6557184 | 1.95975296 | 609994.5 | 3.072958
405.11 | 4.68793035 | 1.92791669 | 597729.8 | 3.060897
406.7 | 4.71813183 | 1.89567541 | 585436 | 3.04893
408.29 | 4.74659619 | 1.86343111 | 573237 | 3.037057
409.89 | 4.77372517 | 1.83153533 | 561225.8 | 3.025202
411.48 | 4.80006835 | 1.80024808 | 549507 | 3.013512
413.07 | 4.82633373 | 1.76966897 | 538093.8 | 3.001913
414.66 | 4.85337057 | 1.73962657 | 526930.7 | 2.990402
416.25 | 4.88207308 | 1.70955939 | 515845.4 | 2.978979
417.84 | 4.91319692 | 1.6784114 | 504519.6 | 2.967643
419.43 | 4.94707192 | 1.64465016 | 492497.1 | 2.956393
421.02 | 4.98330913 | 1.60645964 | 479244.1 | 2.945228
422.61 | 5.02063033 | 1.56212289 | 464264.1 | 2.934147
424.2 | 5.05693482 | 1.51050785 | 447241.4 | 2.923149
425.79 | 5.08965883 | 1.45145351 | 428151.3 | 2.912234
427.38 | 5.11630455 | 1.385918 | 407298.7 | 2.901399
428.97 | 5.13497143 | 1.31579083 | 385256.1 | 2.890645
430.56 | 5.14468595 | 1.24349239 | 362743 | 2.87997
432.15 | 5.14546606 | 1.17147161 | 340476.3 | 2.869374
433.74 | 5.13813765 | 1.10180815 | 319055.4 | 2.858856
435.33 | 5.12401952 | 1.03598119 | 298897.9 | 2.848414
436.92 | 5.10459816 | 0.974836438 | 280233.1 | 2.838048
438.51 | 5.08128442 | 0.918693511 | 263136.3 | 2.827758
440.1 | 5.05527571 | 0.867498147 | 247575 | 2.817541
441.69 | 5.02750024 | 0.820985839 | 233457.5 | 2.807399
443.27 | 4.99870472 | 0.77878804 | 220668.6 | 2.797392
444.86 | 4.96939724 | 0.740519037 | 209075.2 | 2.787394
446.45 | 4.93996559 | 0.705806574 | 198564.9 | 2.777467
448.04 | 4.91070184 | 0.674307419 | 189030 | 2.76761
449.62 | 4.88182767 | 0.645703532 | 180375.3 | 2.757884
451.21 | 4.85351795 | 0.619703475 | 172502.3 | 2.748166
452.8 | 4.82590318 | 0.596031159 | 165330.2 | 2.738516
454.39 | 4.79907711 | 0.574427591 | 158780.1 | 2.728933
455.97 | 4.7730978 | 0.554650681 | 152782.3 | 2.719477
457.56 | 4.7479948 | 0.536480618 | 147263.7 | 2.710027
459.15 | 4.72376914 | 0.519718446 | 142168.4 | 2.700642
460.73 | 4.70040526 | 0.504191254 | 137448 | 2.691381
462.32 | 4.67787335 | 0.489748771 | 133051.7 | 2.682125
463.91 | 4.65613725 | 0.476263251 | 128944.5 | 2.672932
465.49 | 4.63515594 | 0.463625471 | 125096.9 | 2.66386
467.08 | 4.6148856 | 0.451742384 | 121475.6 | 2.654791
468.66 | 4.59528332 | 0.440535985 | 118062.8 | 2.645841
470.25 | 4.57630589 | 0.429939975 | 114833.5 | 2.636895
471.84 | 4.55791245 | 0.41989926 | 111773.8 | 2.628009
473.42 | 4.54006479 | 0.410368087 | 108872.1 | 2.619239
475.01 | 4.52272831 | 0.401308891 | 106112.3 | 2.610471
476.59 | 4.5058705 | 0.392689877 | 103489.1 | 2.601817
478.18 | 4.48946422 | 0.384485306 | 100989.9 | 2.593166
479.76 | 4.47348614 | 0.376673401 | 98612.18 | 2.584626
481.35 | 4.45791504 | 0.369234576 | 96345.41 | 2.576088
482.93 | 4.44273446 | 0.362151974 | 94188.16 | 2.56766
484.52 | 4.42793028 | 0.355409737 | 92131.31 | 2.559234
486.1 | 4.41349022 | 0.348992553 | 90173.76 | 2.550915
487.69 | 4.39940471 | 0.342885869 | 88307.05 | 2.542599
489.27 | 4.38566467 | 0.337074895 | 86530.15 | 2.534388
490.86 | 4.37226278 | 0.331545267 | 84834.95 | 2.526179
492.44 | 4.35919151 | 0.326282304 | 83220.41 | 2.518073
494.03 | 4.34644408 | 0.321271579 | 81678.66 | 2.509969
495.61 | 4.33401387 | 0.316498806 | 80208.73 | 2.501967
497.19 | 4.3218946 | 0.311950056 | 78804.74 | 2.494016
498.78 | 4.3100788 | 0.307611282 | 77460.96 | 2.486066
500.36 | 4.29856033 | 0.303469374 | 76176.66 | 2.478216
501.95 | 4.28733142 | 0.299511143 | 74944.91 | 2.470366
503.53 | 4.27638518 | 0.2957243 | 73765.16 | 2.462614
505.12 | 4.26571385 | 0.292096877 | 72630.99 | 2.454862
506.7 | 4.25531054 | 0.288617833 | 71542.14 | 2.447207
508.28 | 4.24516687 | 0.285276312 | 70494.03 | 2.4396
509.87 | 4.2352751 | 0.282062323 | 69482.47 | 2.431992
511.45 | 4.2256274 | 0.278966518 | 68507.57 | 2.424479
513.04 | 4.21621621 | 0.275980282 | 67564.17 | 2.416966
514.62 | 4.20703342 | 0.273095445 | 66652.65 | 2.409545
516.2 | 4.19807156 | 0.27030464 | 65769.59 | 2.40217
517.79 | 4.18932243 | 0.26760084 | 64911.77 | 2.394793
519.37 | 4.18077877 | 0.264977854 | 64079.98 | 2.387508
520.96 | 4.17243322 | 0.262429948 | 63270.12 | 2.380221
522.54 | 4.1642786 | 0.259951907 | 62483.18 | 2.373024
524.12 | 4.15630792 | 0.257539002 | 61716.59 | 2.36587
525.71 | 4.14851418 | 0.255186883 | 60967.97 | 2.358715
527.29 | 4.1408911 | 0.252891769 | 60238.59 | 2.351647
528.88 | 4.13343216 | 0.250650123 | 59525.14 | 2.344577
530.46 | 4.12613158 | 0.2484589 | 58829.01 | 2.337594
532.05 | 4.11898336 | 0.246315241 | 58147.16 | 2.330608
533.63 | 4.111982 | 0.244216649 | 57481.05 | 2.323707
535.21 | 4.10512245 | 0.242160953 | 56828.94 | 2.316848
536.8 | 4.09839931 | 0.240146025 | 56189.16 | 2.309985
538.38 | 4.09180825 | 0.238170197 | 55563.31 | 2.303206
539.97 | 4.08534436 | 0.236231739 | 54948.81 | 2.296424
541.55 | 4.07900378 | 0.234329324 | 54347.27 | 2.289724
543.14 | 4.07278207 | 0.23246153 | 53756.25 | 2.283021
544.72 | 4.06667558 | 0.230627237 | 53177.38 | 2.276399
546.31 | 4.06068051 | 0.228825313 | 52608.33 | 2.269774
547.89 | 4.05479365 | 0.227054832 | 52050.75 | 2.263228
549.48 | 4.04901159 | 0.225314836 | 51502.41 | 2.256679
551.06 | 4.04333146 | 0.223604543 | 50964.92 | 2.250209
552.65 | 4.0377502 | 0.221923123 | 50436.16 | 2.243735
554.23 | 4.03226526 | 0.220269899 | 49917.72 | 2.237338
555.82 | 4.02687373 | 0.218644081 | 49407.54 | 2.230938
557.4 | 4.0215735 | 0.217045119 | 48907.19 | 2.224614
558.99 | 4.01636194 | 0.215472291 | 48414.68 | 2.218287
560.57 | 4.01123717 | 0.213925095 | 47931.56 | 2.212034
562.16 | 4.00619695 | 0.212402903 | 47455.89 | 2.205778
563.74 | 4.00123917 | 0.210905107 | 46989.18 | 2.199596
565.33 | 3.9963621 | 0.209431205 | 46529.57 | 2.193409
566.91 | 3.99156396 | 0.207980658 | 46078.51 | 2.187296
568.5 | 3.98684289 | 0.206552893 | 45634.2 | 2.181179
570.09 | 3.98219744 | 0.20514743 | 45197.28 | 2.175095
571.67 | 3.97762592 | 0.20376371 | 44768.35 | 2.169084
573.26 | 3.97312699 | 0.202401263 | 44345.67 | 2.163067
574.85 | 3.96869912 | 0.201059537 | 43929.86 | 2.157084
576.43 | 3.96434108 | 0.199738066 | 43521.5 | 2.151172
578.02 | 3.96005132 | 0.198436266 | 43118.91 | 2.145254
579.61 | 3.95582887 | 0.197153712 | 42722.7 | 2.13937
581.19 | 3.95167242 | 0.195889865 | 42333.43 | 2.133554
582.78 | 3.94758083 | 0.194644222 | 41949.47 | 2.127733
584.37 | 3.943553 | 0.193416284 | 41571.41 | 2.121943
585.96 | 3.93958789 | 0.192205552 | 41199.09 | 2.116185
587.54 | 3.93568448 | 0.191011529 | 40833.05 | 2.110495
589.13 | 3.93184169 | 0.18983368 | 40471.73 | 2.104799
590.72 | 3.92805882 | 0.188671582 | 40115.71 | 2.099133
592.31 | 3.92433474 | 0.187524668 | 39764.82 | 2.093498
593.9 | 3.92066858 | 0.186392445 | 39418.91 | 2.087894
595.48 | 3.91705974 | 0.185274489 | 39078.52 | 2.082354
597.07 | 3.9135072 | 0.18417024 | 38742.16 | 2.076808
598.66 | 3.91001018 | 0.183079209 | 38410.36 | 2.071293
600.25 | 3.90656805 | 0.182000943 | 38083 | 2.065806
601.84 | 3.90317999 | 0.180934923 | 37759.91 | 2.060348
603.43 | 3.89984543 | 0.179880697 | 37440.99 | 2.054919
605.02 | 3.89656364 | 0.17883775 | 37126.08 | 2.049519
606.61 | 3.89333412 | 0.177805634 | 36815.07 | 2.044147
608.2 | 3.89015612 | 0.176783808 | 36507.8 | 2.038803
609.79 | 3.88702932 | 0.175771858 | 36204.18 | 2.033487
611.38 | 3.88395325 | 0.174769309 | 35904.06 | 2.028199
612.97 | 3.8809273 | 0.173775626 | 35607.32 | 2.022938
614.56 | 3.87795121 | 0.172790368 | 35313.83 | 2.017704
616.15 | 3.8750248 | 0.171813089 | 35023.49 | 2.012497
617.74 | 3.87214767 | 0.17084325 | 34736.15 | 2.007317
619.33 | 3.86931993 | 0.169880421 | 34451.72 | 2.002164
620.92 | 3.86654149 | 0.168924059 | 34170.04 | 1.997037
622.51 | 3.86381257 | 0.167973613 | 33891 | 1.991936
624.11 | 3.86113345 | 0.167028435 | 33613.9 | 1.986829
625.7 | 3.85850491 | 0.166087853 | 33339.67 | 1.98178
627.29 | 3.85592775 | 0.165150924 | 33067.57 | 1.976757
628.88 | 3.85340312 | 0.164216429 | 32797.33 | 1.971759
630.48 | 3.8509327 | 0.163282822 | 32528.11 | 1.966755
632.07 | 3.84851826 | 0.162347846 | 32260.49 | 1.961808
633.66 | 3.84616213 | 0.161408537 | 31993.36 | 1.956885
635.25 | 3.84386655 | 0.160460728 | 31725.88 | 1.951987
636.85 | 3.84163389 | 0.159498941 | 31456.49 | 1.947083
638.44 | 3.83946607 | 0.158515969 | 31184.77 | 1.942234
640.04 | 3.83736402 | 0.157502619 | 30907.96 | 1.937379
641.63 | 3.83532695 | 0.156447472 | 30624.82 | 1.932578
643.22 | 3.83335161 | 0.155336927 | 30332.26 | 1.927801
644.82 | 3.83143078 | 0.154155107 | 30026.8 | 1.923017
646.41 | 3.82955172 | 0.152884283 | 29706.02 | 1.918287
648.01 | 3.82769402 | 0.151505569 | 29365.44 | 1.913551
649.6 | 3.82582569 | 0.150000057 | 29002.47 | 1.908867
651.2 | 3.82389504 | 0.148352785 | 28613.5 | 1.904177
652.79 | 3.82181883 | 0.146570664 | 28200.92 | 1.899539
654.39 | 3.81948895 | 0.144729818 | 27778.64 | 1.894894
655.98 | 3.81685481 | 0.143018604 | 27383.67 | 1.890302
657.58 | 3.81404899 | 0.14165383 | 27056.36 | 1.885702
659.18 | 3.8113538 | 0.1406777 | 26804.7 | 1.881125
660.77 | 3.80897315 | 0.139906061 | 26593.52 | 1.876599
662.37 | 3.80690604 | 0.139110876 | 26378.5 | 1.872065
663.97 | 3.80503851 | 0.13817027 | 26137 | 1.867554
665.56 | 3.80326112 | 0.137060432 | 25865.12 | 1.863093
667.16 | 3.80150101 | 0.135798026 | 25565.43 | 1.858625
668.76 | 3.79971274 | 0.13441016 | 25243.61 | 1.854178
670.35 | 3.79786728 | 0.132925731 | 24905.6 | 1.84978
671.95 | 3.79594662 | 0.131373234 | 24556.11 | 1.845375
673.55 | 3.79394139 | 0.129779967 | 24200.67 | 1.840992
675.15 | 3.79184862 | 0.128170916 | 23843.99 | 1.836629
676.75 | 3.78967034 | 0.126568207 | 23490.16 | 1.832287
678.34 | 3.78741243 | 0.124990846 | 23143.04 | 1.827992
679.94 | 3.78508347 | 0.123454581 | 22804.8 | 1.82369
681.54 | 3.78269368 | 0.121971863 | 22478.01 | 1.819409
683.14 | 3.78025411 | 0.120552053 | 22164.33 | 1.815148
684.74 | 3.77777619 | 0.119201867 | 21864.87 | 1.810906
686.34 | 3.77527109 | 0.117925597 | 21580.35 | 1.806685
687.94 | 3.77274941 | 0.116725544 | 21311.06 | 1.802483
689.54 | 3.770221 | 0.115602391 | 21057.02 | 1.7983
691.14 | 3.76769484 | 0.114555546 | 20818.03 | 1.794137
692.74 | 3.76517901 | 0.113583443 | 20593.7 | 1.789993
694.34 | 3.76268073 | 0.112683823 | 20383.51 | 1.785869
695.94 | 3.76020626 | 0.111853855 | 20186.86 | 1.781763
697.54 | 3.75776114 | 0.111090388 | 20003.09 | 1.777676
699.14 | 3.75535026 | 0.110390063 | 19831.5 | 1.773608
700.74 | 3.75297777 | 0.10974934 | 19671.37 | 1.769558
702.34 | 3.75064738 | 0.109164651 | 19522 | 1.765527
703.94 | 3.74836226 | 0.108632385 | 19382.66 | 1.761514
705.54 | 3.74612516 | 0.108148936 | 19252.64 | 1.757519
707.14 | 3.74393843 | 0.10771073 | 19131.24 | 1.753542
708.74 | 3.74180412 | 0.107314235 | 19017.79 | 1.749584
710.34 | 3.73972398 | 0.10695597 | 18911.61 | 1.745643
711.94 | 3.73769954 | 0.106632518 | 18812.04 | 1.74172
713.54 | 3.735732 | 0.106340498 | 18718.46 | 1.737814
715.14 | 3.73382244 | 0.106076604 | 18630.23 | 1.733926
716.74 | 3.73197166 | 0.105837572 | 18546.75 | 1.730056
718.35 | 3.73018042 | 0.105620214 | 18467.18 | 1.726178
719.95 | 3.72844915 | 0.105421376 | 18391.45 | 1.722342
721.55 | 3.72677816 | 0.105237959 | 18318.74 | 1.718523
723.15 | 3.72516774 | 0.105066934 | 18248.51 | 1.71472
724.75 | 3.72361793 | 0.10490531 | 18180.21 | 1.710935
726.35 | 3.72212863 | 0.104750146 | 18113.33 | 1.707166
727.95 | 3.72069968 | 0.104598556 | 18047.36 | 1.703414
729.56 | 3.71933075 | 0.104447703 | 17981.57 | 1.699655
731.16 | 3.71802142 | 0.1042948 | 17915.95 | 1.695935
732.76 | 3.71677112 | 0.104137109 | 17849.8 | 1.692232
734.36 | 3.71557926 | 0.103971949 | 17782.66 | 1.688545
735.96 | 3.71444506 | 0.103796681 | 17714.09 | 1.684874
737.56 | 3.71336775 | 0.103608727 | 17643.66 | 1.681219
739.16 | 3.71234627 | 0.103405565 | 17570.94 | 1.67758
740.77 | 3.71137959 | 0.103184724 | 17495.31 | 1.673934
742.37 | 3.71046659 | 0.102943797 | 17416.84 | 1.670326
743.97 | 3.70960601 | 0.102680421 | 17334.92 | 1.666734
745.57 | 3.70879656 | 0.102392299 | 17249.18 | 1.663157
747.17 | 3.70803687 | 0.102077212 | 17159.28 | 1.659596
748.77 | 3.70732547 | 0.101732976 | 17064.87 | 1.656049
750.37 | 3.70666081 | 0.101357476 | 16965.63 | 1.652518
751.97 | 3.70604127 | 0.100948658 | 16861.25 | 1.649002
753.57 | 3.7054652 | 0.100504541 | 16751.42 | 1.645501
755.17 | 3.70493086 | 0.100023212 | 16635.88 | 1.642014
756.77 | 3.7044364 | 0.0995027695 | 16514.33 | 1.638543
758.37 | 3.70397998 | 0.098941434 | 16386.52 | 1.635086
759.97 | 3.70355968 | 0.0983374546 | 16252.2 | 1.631643
761.57 | 3.70317349 | 0.0976891165 | 16111.13 | 1.628215
763.17 | 3.70281938 | 0.0969947978 | 15963.08 | 1.624802
764.77 | 3.70249527 | 0.096252935 | 15807.85 | 1.621403
766.37 | 3.70219899 | 0.0954619974 | 15645.22 | 1.618017
767.97 | 3.70192834 | 0.0946204775 | 15475 | 1.614646
769.57 | 3.70168106 | 0.0937269937 | 15297 | 1.611289
771.16 | 3.70145483 | 0.0927801341 | 15111.24 | 1.607967
772.76 | 3.70124728 | 0.0917785561 | 14917.16 | 1.604638
774.36 | 3.70105598 | 0.0907210261 | 14714.81 | 1.601322
775.96 | 3.70087843 | 0.0896062254 | 14504.02 | 1.598021
777.55 | 3.70071208 | 0.0884330077 | 14284.85 | 1.594753
779.15 | 3.7005543 | 0.0872002015 | 14056.79 | 1.591478
780.75 | 3.70040241 | 0.0859066716 | 13819.89 | 1.588216
782.34 | 3.70025363 | 0.0845513176 | 13574.21 | 1.584989
783.94 | 3.70010512 | 0.0831331163 | 13319.28 | 1.581754
785.53 | 3.69995396 | 0.0816510382 | 13055.35 | 1.578552
787.13 | 3.69979712 | 0.0801040837 | 12781.97 | 1.575343
788.72 | 3.6996315 | 0.0784913328 | 12499.38 | 1.572168
790.32 | 3.69945387 | 0.0768117961 | 12207.16 | 1.568985
791.91 | 3.69926093 | 0.0750646657 | 11905.55 | 1.565835
793.5 | 3.69904922 | 0.073249005 | 11594.3 | 1.562697
795.1 | 3.69881518 | 0.0713640098 | 11273.2 | 1.559552
796.69 | 3.6985551 | 0.069408845 | 10942.46 | 1.55644
798.28 | 3.69826514 | 0.0673827588 | 10601.89 | 1.55334
799.87 | 3.6979413 | 0.0652848956 | 10251.39 | 1.550252
801.46 | 3.69757944 | 0.0631146106 | 9890.943 | 1.547176
803.05 | 3.69717524 | 0.0608710818 | 9520.463 | 1.544113
804.64 | 3.69672424 | 0.058553635 | 9139.909 | 1.541062
806.23 | 3.69622189 | 0.0561616152 | 8749.239 | 1.538023
807.82 | 3.69566354 | 0.0536942298 | 8348.389 | 1.534995
809.41 | 3.69504467 | 0.0511508361 | 7937.319 | 1.53198
810.99 | 3.69436112 | 0.0485306959 | 7516.067 | 1.528995
812.58 | 3.69360984 | 0.0458329961 | 7084.379 | 1.526004
814.16 | 3.69279029 | 0.0430561076 | 6642.241 | 1.523042
815.75 | 3.69190695 | 0.0401948009 | 6188.743 | 1.520074
817.33 | 3.6909718 | 0.0372329565 | 5721.629 | 1.517135
818.92 | 3.68999951 | 0.0341276839 | 5234.256 | 1.514189
820.5 | 3.68898246 | 0.0307915557 | 4713.491 | 1.511274
822.08 | 3.68783755 | 0.0270988218 | 4140.244 | 1.508369
823.66 | 3.68635249 | 0.0229517629 | 3499.917 | 1.505476
825.24 | 3.68420337 | 0.018404267 | 2801.095 | 1.502593
826.82 | 3.68109523 | 0.013754837 | 2089.46 | 1.499722
828.4 | 3.67696136 | 0.00948911889 | 1438.717 | 1.496861
829.98 | 3.67205619 | 0.00606355564 | 917.5915 | 1.494012
831.55 | 3.6668485 | 0.0036887967 | 557.1678 | 1.491191
833.13 | 3.66179225 | 0.00227243318 | 342.5847 | 1.488363
834.7 | 3.657158 | 0.00153899658 | 231.5778 | 1.485564
836.28 | 3.65301183 | 0.00119753162 | 179.856 | 1.482757
837.85 | 3.64929614 | 0.00104081784 | 156.0264 | 1.479979
839.42 | 3.6459162 | 0.000957005881 | 143.194 | 1.47721
840.99 | 3.64278992 | 0.000898292 | 134.1579 | 1.474453
842.56 | 3.63985826 | 0.000848063511 | 126.4204 | 1.471705
844.13 | 3.63708232 | 0.000801542903 | 119.2634 | 1.468968
845.7 | 3.63443569 | 0.000757544917 | 112.5076 | 1.466241
847.26 | 3.63189944 | 0.000715773677 | 106.1081 | 1.463541
848.83 | 3.62945933 | 0.000676116863 | 100.0439 | 1.460834
850.39 | 3.62710426 | 0.000638494131 | 94.30363 | 1.458154
851.95 | 3.62482533 | 0.000602830443 | 88.87318 | 1.455484
853.52 | 3.62261537 | 0.000569054318 | 83.73936 | 1.452807
855.08 | 3.6204684 | 0.000537094906 | 78.89217 | 1.450157
856.63 | 3.61837898 | 0.000506876571 | 74.31878 | 1.447533
858.19 | 3.61634294 | 0.000478332665 | 70.00616 | 1.444901
859.75 | 3.61435647 | 0.000451393698 | 65.94364 | 1.44228
861.3 | 3.61241631 | 0.000425993024 | 62.12089 | 1.439684
862.86 | 3.61051929 | 0.000402060617 | 58.52492 | 1.437081
864.41 | 3.60866315 | 0.000379535431 | 55.14704 | 1.434504
865.96 | 3.60684532 | 0.000358350381 | 51.97562 | 1.431937
867.51 | 3.60506383 | 0.000338444174 | 49.00069 | 1.429378
869.05 | 3.60331701 | 0.000319757901 | 46.21321 | 1.426845
870.6 | 3.60160281 | 0.000302228299 | 43.60197 | 1.424305
872.14 | 3.59992012 | 0.000285801628 | 41.15931 | 1.42179
873.69 | 3.59826717 | 0.000270418174 | 38.8748 | 1.419268
875.23 | 3.59664289 | 0.000256025106 | 36.74092 | 1.41677
876.77 | 3.59504615 | 0.000242570056 | 34.74891 | 1.414282
878.3 | 3.59347564 | 0.000229999893 | 32.8908 | 1.411818
879.84 | 3.59193064 | 0.000218267335 | 31.15837 | 1.409347
881.37 | 3.59040996 | 0.000207322968 | 29.54465 | 1.406901
882.91 | 3.58891292 | 0.00019712208 | 28.04197 | 1.404447
884.44 | 3.58743858 | 0.000187619734 | 26.64402 | 1.402017
885.97 | 3.58598634 | 0.000178774616 | 25.34408 | 1.399596
887.49 | 3.58455528 | 0.000170544911 | 24.13598 | 1.397199
889.02 | 3.58314488 | 0.000162892843 | 23.01336 | 1.394794
890.54 | 3.58175449 | 0.000155781231 | 21.97108 | 1.392414
892.06 | 3.58038357 | 0.000149175163 | 21.00352 | 1.390041
893.58 | 3.57903145 | 0.000143040548 | 20.10552 | 1.387677
895.1 | 3.57769767 | 0.000137345886 | 19.27231 | 1.38532
896.61 | 3.57638168 | 0.000132060901 | 18.49951 | 1.382987
898.13 | 3.57508309 | 0.000127157282 | 17.78245 | 1.380646
899.64 | 3.57380139 | 0.000122607948 | 17.11747 | 1.378329
901.14 | 3.57253623 | 0.000118387623 | 16.50075 | 1.376035
902.65 | 3.57128708 | 0.000114472 | 15.9283 | 1.373733
904.15 | 3.57005361 | 0.000110838715 | 15.39716 | 1.371454
905.66 | 3.56883549 | 0.000107466776 | 14.90386 | 1.369167
907.15 | 3.56763227 | 0.000104336035 | 14.44591 | 1.366918
908.65 | 3.56644373 | 0.000101428285 | 14.02013 | 1.364662
910.15 | 3.56526952 | 9.87260618e-05 | 13.62412 | 1.362413
911.64 | 3.56410923 | 9.62129527e-05 | 13.25561 | 1.360186
913.13 | 3.56296268 | 9.3874132e-05 | 12.91228 | 1.357967
914.62 | 3.56182947 | 9.16953454e-05 | 12.59204 | 1.355754
916.1 | 3.56070947 | 8.96637779e-05 | 12.29317 | 1.353564
917.58 | 3.5596023 | 8.77671131e-05 | 12.01372 | 1.351381
919.06 | 3.55850776 | 8.59942315e-05 | 11.75209 | 1.349205
920.54 | 3.55742557 | 8.43346709e-05 | 11.50676 | 1.347035
922.01 | 3.55635554 | 8.2778927e-05 | 11.27649 | 1.344888
923.48 | 3.55529742 | 8.13180748e-05 | 11.05985 | 1.342747
924.95 | 3.55425103 | 7.99440078e-05 | 10.85569 | 1.340613
926.42 | 3.55321613 | 7.86491689e-05 | 10.66291 | 1.338486
927.88 | 3.5521925 | 7.74265925e-05 | 10.48064 | 1.33638
929.34 | 3.55117998 | 7.62699943e-05 | 10.30787 | 1.33428
930.8 | 3.55017834 | 7.51735038e-05 | 10.14374 | 1.332187
932.25 | 3.54918746 | 7.41318268e-05 | 9.987619 | 1.330115
933.7 | 3.54820712 | 7.31400551e-05 | 9.838696 | 1.32805
935.15 | 3.54723713 | 7.21936822e-05 | 9.696334 | 1.32599
936.59 | 3.54627742 | 7.12887409e-05 | 9.56007 | 1.323952
938.03 | 3.54532767 | 7.04213653e-05 | 9.429254 | 1.321919
939.47 | 3.54438791 | 6.95883075e-05 | 9.303428 | 1.319893
940.91 | 3.54345788 | 6.87864102e-05 | 9.182146 | 1.317873
942.34 | 3.54253747 | 6.80129013e-05 | 9.065115 | 1.315873
943.77 | 3.54162653 | 6.72652029e-05 | 8.951873 | 1.313879
945.19 | 3.54072487 | 6.6540991e-05 | 8.842189 | 1.311906
946.61 | 3.53983254 | 6.58382488e-05 | 8.735682 | 1.309938
948.03 | 3.53894929 | 6.51550531e-05 | 8.632084 | 1.307975
949.45 | 3.53807492 | 6.44896231e-05 | 8.531146 | 1.306019
950.86 | 3.53720939 | 6.38404832e-05 | 8.43275 | 1.304083
952.26 | 3.53635263 | 6.32062566e-05 | 8.3367 | 1.302165
953.67 | 3.53550437 | 6.2585568e-05 | 8.242628 | 1.30024
955.07 | 3.53466464 | 6.19773951e-05 | 8.150566 | 1.298334
956.46 | 3.53383326 | 6.13806497e-05 | 8.060358 | 1.296447
957.86 | 3.53301016 | 6.07944332e-05 | 7.971709 | 1.294552
959.25 | 3.53219525 | 6.02179343e-05 | 7.884673 | 1.292677
960.63 | 3.53138841 | 5.96503932e-05 | 7.799142 | 1.29082
962.01 | 3.53058951 | 5.90911233e-05 | 7.714935 | 1.288968
963.39 | 3.52979856 | 5.85395849e-05 | 7.631979 | 1.287122
964.76 | 3.52901537 | 5.79951824e-05 | 7.550266 | 1.285294
966.13 | 3.52823982 | 5.74574175e-05 | 7.469649 | 1.283471
967.49 | 3.52747196 | 5.69259578e-05 | 7.390154 | 1.281667
968.85 | 3.52671164 | 5.6400362e-05 | 7.311643 | 1.279868
970.21 | 3.52595873 | 5.58802696e-05 | 7.234065 | 1.278074
971.56 | 3.52521324 | 5.53654295e-05 | 7.157456 | 1.276298
972.91 | 3.524475 | 5.48555136e-05 | 7.081696 | 1.274527
974.25 | 3.52374398 | 5.43502977e-05 | 7.006823 | 1.272774
975.59 | 3.52302015 | 5.384962e-05 | 6.93274 | 1.271026
976.92 | 3.52230333 | 5.33531981e-05 | 6.859478 | 1.269295
978.25 | 3.52159357 | 5.28609496e-05 | 6.786951 | 1.26757
979.58 | 3.52089072 | 5.23726694e-05 | 6.71513 | 1.265849
980.89 | 3.52019474 | 5.18882395e-05 | 6.644132 | 1.264158
982.21 | 3.51950558 | 5.14075586e-05 | 6.573736 | 1.262459
983.52 | 3.51882315 | 5.09305021e-05 | 6.504058 | 1.260778
984.83 | 3.5181474 | 5.04569936e-05 | 6.435018 | 1.259101
986.13 | 3.51747826 | 4.99869333e-05 | 6.366664 | 1.257441
987.42 | 3.51681567 | 4.95202639e-05 | 6.298986 | 1.255798
988.71 | 3.51615956 | 4.90569032e-05 | 6.231905 | 1.254159
990 | 3.51550994 | 4.85968467e-05 | 6.165418 | 1.252525