## גיליון1
nm | n | k | α | E[ev]
250.06 | 2.99214901 | 4.58381772 | 2302357.5 | 4.95881
251.65 | 3.2050851 | 4.5902989 | 2291045.3 | 4.927479
253.25 | 3.42732975 | 4.56095135 | 2262015.8 | 4.896347
254.84 | 3.65014502 | 4.48928872 | 2212583.0 | 4.865798
256.44 | 3.85877309 | 4.37164298 | 2141157.2 | 4.835439
258.04 | 4.03464221 | 4.21248167 | 2050409.6 | 4.805457
259.63 | 4.16156456 | 4.02699701 | 1948121.7 | 4.776027
261.23 | 4.23280578 | 3.83858207 | 1845599.3 | 4.746775
262.83 | 4.25509301 | 3.67184305 | 1754683.6 | 4.717878
264.43 | 4.24736837 | 3.54445798 | 1683560.6 | 4.689332
266.03 | 4.23500458 | 3.46133604 | 1634190.9 | 4.661128
267.63 | 4.24178976 | 3.41294229 | 1601709.6 | 4.633262
269.22 | 4.28194785 | 3.378221 | 1576051.4 | 4.605899
270.82 | 4.35467647 | 3.33210827 | 1545354.1 | 4.578687
272.42 | 4.4445455 | 3.25577648 | 1501084.8 | 4.551795
274.02 | 4.52910468 | 3.14435644 | 1441249.4 | 4.525217
275.62 | 4.58961976 | 3.00708551 | 1370328.5 | 4.498948
277.22 | 4.61809889 | 2.86027267 | 1295903.1 | 4.472982
278.82 | 4.61711859 | 2.71870135 | 1224693.0 | 4.447314
280.42 | 4.59473951 | 2.59090138 | 1160463.6 | 4.421939
282.02 | 4.55928923 | 2.47934991 | 1104199.5 | 4.396851
283.62 | 4.5168176 | 2.38307413 | 1055335.0 | 4.372047
285.22 | 4.47097392 | 2.30001445 | 1012838.6 | 4.347521
286.82 | 4.42381209 | 2.22818419 | 975733.7 | 4.323269
288.42 | 4.37653011 | 2.16597094 | 943228.5 | 4.299286
290.03 | 4.32989558 | 2.11209662 | 914661.7 | 4.27542
291.63 | 4.2844388 | 2.06551393 | 889581.1 | 4.251963
293.23 | 4.24054244 | 2.02533694 | 867518.1 | 4.228762
294.83 | 4.19848108 | 1.99079492 | 848095 | 4.205814
296.43 | 4.15844352 | 1.96120623 | 830980.3 | 4.183112
298.03 | 4.1205517 | 1.93596552 | 815881.9 | 4.160655
299.63 | 4.08487199 | 1.9145329 | 802540.9 | 4.138437
301.23 | 4.05142469 | 1.89642698 | 790728.8 | 4.116456
302.84 | 4.0201957 | 1.88122062 | 780218.3 | 4.094571
304.44 | 3.99114359 | 1.86853524 | 770884.3 | 4.073052
306.04 | 3.96420519 | 1.85803581 | 762545.1 | 4.051758
307.64 | 3.93930276 | 1.84942716 | 755064.5 | 4.030685
309.24 | 3.91634515 | 1.84244903 | 748323.6 | 4.009831
310.84 | 3.89523198 | 1.83687365 | 742218.9 | 3.989191
312.44 | 3.87585591 | 1.83250365 | 736661.3 | 3.968762
314.05 | 3.85810341 | 1.82917047 | 731551.7 | 3.948416
315.65 | 3.84185883 | 1.82673366 | 726873.9 | 3.928402
317.25 | 3.82700738 | 1.82507955 | 722553.2 | 3.908589
318.85 | 3.81343797 | 1.82411932 | 718549.1 | 3.888976
320.45 | 3.80104576 | 1.82378666 | 714831 | 3.869558
322.05 | 3.78973507 | 1.82403513 | 711376.5 | 3.850334
323.65 | 3.77942132 | 1.82483517 | 708170.2 | 3.831299
325.25 | 3.77003127 | 1.82617127 | 705202.5 | 3.812452
326.85 | 3.76150516 | 1.82803892 | 702468.1 | 3.793789
328.45 | 3.75379617 | 1.83044181 | 699965 | 3.775308
330.05 | 3.74687174 | 1.83338849 | 697693.1 | 3.757007
331.66 | 3.7407115 | 1.83689056 | 695632.4 | 3.738769
333.26 | 3.73530571 | 1.84096074 | 693826.6 | 3.720819
334.86 | 3.73065505 | 1.84561057 | 692255.5 | 3.70304
336.46 | 3.72676922 | 1.85084916 | 690919.1 | 3.685431
338.06 | 3.72366544 | 1.85668247 | 689816.4 | 3.667988
339.66 | 3.72136744 | 1.86311267 | 688944.7 | 3.65071
341.26 | 3.71990443 | 1.87013827 | 688300.3 | 3.633593
342.86 | 3.71931058 | 1.87775317 | 687877.8 | 3.616637
344.46 | 3.71962441 | 1.88594715 | 687670.4 | 3.599837
346.05 | 3.72088842 | 1.89470487 | 687689.4 | 3.583297
347.65 | 3.72314886 | 1.90400629 | 687884.9 | 3.566806
349.25 | 3.72645527 | 1.91382517 | 688264.7 | 3.550465
350.85 | 3.73086006 | 1.92412858 | 688814.4 | 3.534274
352.45 | 3.73641839 | 1.93487608 | 689517.5 | 3.51823
354.05 | 3.74318707 | 1.946018 | 690354.1 | 3.50233
355.65 | 3.75122293 | 1.95749423 | 691301.2 | 3.486574
357.25 | 3.76058128 | 1.9692328 | 692332.1 | 3.470959
358.84 | 3.77131296 | 1.98114854 | 693435.1 | 3.455579
360.44 | 3.78346057 | 1.99314171 | 694536.1 | 3.44024
362.04 | 3.79705333 | 2.00509737 | 695614.4 | 3.425036
363.64 | 3.81209991 | 2.01688589 | 696625.4 | 3.409966
365.24 | 3.82857869 | 2.02836502 | 697521.2 | 3.395028
366.83 | 3.84642322 | 2.03938617 | 698271.4 | 3.380312
368.43 | 3.86550246 | 2.04981115 | 698792.9 | 3.365633
370.03 | 3.88559792 | 2.05955197 | 699077.7 | 3.35108
371.62 | 3.90639996 | 2.06865113 | 699162 | 3.336742
373.22 | 3.92757894 | 2.07739828 | 699108.4 | 3.322437
374.82 | 3.94899164 | 2.08640593 | 699142.5 | 3.308255
376.41 | 3.97097812 | 2.09648922 | 699553.8 | 3.29428
378.01 | 3.99454121 | 2.10826496 | 700505.5 | 3.280336
379.6 | 4.02113941 | 2.12164037 | 701996.9 | 3.266596
381.2 | 4.05209424 | 2.13558418 | 703644.7 | 3.252886
382.79 | 4.08798672 | 2.14842065 | 704933.9 | 3.239374
384.39 | 4.1284632 | 2.15844963 | 705276.6 | 3.22589
385.99 | 4.17250748 | 2.16445512 | 704307.3 | 3.212518
387.58 | 4.21888696 | 2.16585146 | 701870.4 | 3.199339
389.17 | 4.26647666 | 2.16254505 | 697935.8 | 3.186268
390.77 | 4.31437542 | 2.15472086 | 692563.2 | 3.173222
392.36 | 4.36189345 | 2.14268698 | 685904.5 | 3.160363
393.96 | 4.40849653 | 2.12679937 | 678053.6 | 3.147528
395.55 | 4.45376318 | 2.10743586 | 669179.5 | 3.134875
397.14 | 4.49735981 | 2.08498991 | 659401.6 | 3.122325
398.74 | 4.53903028 | 2.05986815 | 648842.5 | 3.109796
400.33 | 4.57858981 | 2.03248928 | 637675.6 | 3.097445
401.92 | 4.61592456 | 2.0032818 | 626025.5625 | 3.085191
403.52 | 4.65099463 | 1.97267964 | 614018 | 3.072958
405.11 | 4.68382951 | 1.94112196 | 601824 | 3.060897
406.7 | 4.71456974 | 1.9090306 | 589560.5 | 3.04893
408.29 | 4.74342598 | 1.87682479 | 577357.3 | 3.037057
409.89 | 4.77072929 | 1.8448906 | 565318.2 | 3.025202
411.48 | 4.79694448 | 1.81356363 | 553571.5 | 3.013512
413.07 | 4.8226999 | 1.78308765 | 542174 | 3.001913
414.66 | 4.84882048 | 1.75352664 | 531141 | 2.990402
416.25 | 4.87631567 | 1.72463066 | 520393.1 | 2.978979
417.84 | 4.90628101 | 1.69563779 | 509697.7 | 2.967643
419.43 | 4.93962024 | 1.66511603 | 498625.7 | 2.956393
421.02 | 4.97660923 | 1.63097277 | 486556.9 | 2.945228
422.61 | 5.01644104 | 1.59078839 | 472783.5 | 2.934147
424.2 | 5.05700851 | 1.54248606 | 456709.7 | 2.923149
425.79 | 5.09517524 | 1.4850831 | 438071.4 | 2.912234
427.38 | 5.12749849 | 1.4191803 | 417073.9 | 2.901399
428.97 | 5.15113467 | 1.34689083 | 394362 | 2.890645
430.56 | 5.16450244 | 1.27128225 | 370849.7 | 2.87997
432.15 | 5.16747841 | 1.19556654 | 347479.2 | 2.869374
433.74 | 5.16112314 | 1.12242792 | 325026.4 | 2.858856
435.33 | 5.14716237 | 1.05366621 | 304000.4 | 2.848414
436.92 | 5.12747394 | 0.990190036 | 284646.8 | 2.838048
438.51 | 5.10374476 | 0.932228787 | 267013.1 | 2.827758
440.1 | 5.07732143 | 0.879588003 | 251025.3 | 2.817541
441.69 | 5.04920717 | 0.831872786 | 236553.3 | 2.807399
443.27 | 5.02012365 | 0.788625727 | 223456.1 | 2.797392
444.86 | 4.99058231 | 0.749394018 | 211580.9 | 2.787394
446.45 | 4.96094883 | 0.71376282 | 200803.2 | 2.777467
448.04 | 4.93148804 | 0.681362849 | 191007.9 | 2.76761
449.62 | 4.90239173 | 0.651865753 | 182096.7 | 2.757884
451.21 | 4.87380733 | 0.624986107 | 173972.8 | 2.748166
452.8 | 4.8458472 | 0.600467675 | 166560.8 | 2.738516
454.39 | 4.81860192 | 0.578078705 | 159789.4 | 2.728933
455.97 | 4.79214245 | 0.557602588 | 153595.4 | 2.719477
457.56 | 4.7665231 | 0.538835259 | 147910 | 2.710027
459.15 | 4.74177371 | 0.521579856 | 142677.6 | 2.700642
460.73 | 4.71790415 | 0.505653326 | 137846.6 | 2.691381
462.32 | 4.69490169 | 0.490887655 | 133361.1 | 2.682125
463.91 | 4.67273797 | 0.477135318 | 129180.7 | 2.672932
465.49 | 4.65137217 | 0.464269366 | 125270.6 | 2.66386
467.08 | 4.63075632 | 0.452183018 | 121594.1 | 2.654791
468.66 | 4.61084151 | 0.44078874 | 118130.6 | 2.645841
470.25 | 4.59157811 | 0.430014144 | 114853.3 | 2.636895
471.84 | 4.57291947 | 0.419800512 | 111747.5 | 2.628009
473.42 | 4.55482233 | 0.410100143 | 108801 | 2.619239
475.01 | 4.53724794 | 0.400874658 | 105997.5 | 2.610471
476.59 | 4.52016035 | 0.392092206 | 103331.5 | 2.601817
478.18 | 4.50352979 | 0.383727535 | 100790.9 | 2.593166
479.76 | 4.48733095 | 0.375759688 | 98372.97 | 2.584626
481.35 | 4.47154127 | 0.368170029 | 96067.63 | 2.576088
482.93 | 4.45614351 | 0.360942668 | 93873.64 | 2.56766
484.52 | 4.44112319 | 0.354062605 | 91782.1 | 2.559234
486.1 | 4.42646801 | 0.347515209 | 89792.04 | 2.550915
487.69 | 4.41216859 | 0.34128643 | 87895.13 | 2.542599
489.27 | 4.39821615 | 0.335361778 | 86090.38 | 2.534388
490.86 | 4.38460376 | 0.329727036 | 84369.71 | 2.526179
492.44 | 4.37132429 | 0.324367527 | 82732.03 | 2.518073
494.03 | 4.35837134 | 0.319268722 | 81169.47 | 2.509969
495.61 | 4.34573868 | 0.31441615 | 79680.94 | 2.501967
497.19 | 4.33342039 | 0.309795634 | 78260.49 | 2.494016
498.78 | 4.3214093 | 0.305392825 | 76902.32 | 2.486066
500.36 | 4.30969956 | 0.301194273 | 75605.57 | 2.478216
501.95 | 4.29828362 | 0.297186422 | 74363.21 | 2.470366
503.53 | 4.28715482 | 0.293356594 | 73174.56 | 2.462614
505.12 | 4.27630557 | 0.289692416 | 72033.12 | 2.454862
506.7 | 4.26572909 | 0.286182439 | 70938.45 | 2.447207
508.28 | 4.25541713 | 0.28281539 | 69885.92 | 2.4396
509.87 | 4.24536197 | 0.279580868 | 68871.2 | 2.431992
511.45 | 4.23555583 | 0.27646912 | 67894.26 | 2.424479
513.04 | 4.22599115 | 0.273471138 | 66949.9 | 2.416966
514.62 | 4.21665978 | 0.270578371 | 66038.33 | 2.409545
516.2 | 4.2075542 | 0.267783088 | 65156.06 | 2.40217
517.79 | 4.1986661 | 0.265077918 | 64299.79 | 2.394793
519.37 | 4.1899881 | 0.262456342 | 63470.2 | 2.387508
520.96 | 4.18151271 | 0.259912323 | 62663.14 | 2.380221
522.54 | 4.17323263 | 0.257440358 | 61879.49 | 2.373024
524.12 | 4.16514072 | 0.255035453 | 61116.64 | 2.36587
525.71 | 4.15722985 | 0.252693017 | 60372.15 | 2.358715
527.29 | 4.14949356 | 0.250409046 | 59647.21 | 2.351647
528.88 | 4.14192518 | 0.2481798 | 58938.48 | 2.344577
530.46 | 4.13451875 | 0.246002055 | 58247.29 | 2.337594
532.05 | 4.12726811 | 0.243872792 | 57570.57 | 2.330608
533.63 | 4.12016758 | 0.241789372 | 56909.74 | 2.323707
535.21 | 4.11321197 | 0.239749501 | 56263.03 | 2.316848
536.8 | 4.10639569 | 0.237750948 | 55628.76 | 2.309985
538.38 | 4.09971425 | 0.235791954 | 55008.49 | 2.303206
539.97 | 4.0931626 | 0.233870718 | 54399.62 | 2.296424
541.55 | 4.08673672 | 0.231985852 | 53803.75 | 2.289724
543.14 | 4.08043204 | 0.230135887 | 53218.45 | 2.283021
544.72 | 4.07424483 | 0.228319663 | 52645.3 | 2.276399
546.31 | 4.06817114 | 0.226536023 | 52082.01 | 2.269774
547.89 | 4.06220766 | 0.22478402 | 51530.18 | 2.263228
549.48 | 4.05635086 | 0.223062683 | 50987.61 | 2.256679
551.06 | 4.05059778 | 0.221371222 | 50455.89 | 2.250209
552.65 | 4.04494527 | 0.219708802 | 49932.92 | 2.243735
554.23 | 4.0393907 | 0.218074744 | 49420.25 | 2.237338
555.82 | 4.03393106 | 0.216468263 | 48915.86 | 2.230938
557.4 | 4.02856419 | 0.21488881 | 48421.3 | 2.224614
558.99 | 4.02328738 | 0.213335669 | 47934.6 | 2.218287
560.57 | 4.01809872 | 0.211808345 | 47457.28 | 2.212034
562.16 | 4.01299588 | 0.210306217 | 46987.44 | 2.205778
563.74 | 4.00797671 | 0.208828686 | 46526.56 | 2.199596
565.33 | 4.00303944 | 0.207375255 | 46072.79 | 2.193409
566.91 | 3.99818225 | 0.205945396 | 45627.6 | 2.187296
568.5 | 3.99340324 | 0.204538544 | 45189.17 | 2.181179
570.09 | 3.98870091 | 0.203154226 | 44758.14 | 2.175095
571.67 | 3.98407355 | 0.201791892 | 44335.13 | 2.169084
573.26 | 3.9795198 | 0.200451077 | 43918.39 | 2.163067
574.85 | 3.97503808 | 0.199131239 | 43508.54 | 2.157084
576.43 | 3.97062715 | 0.197831916 | 43106.17 | 2.151172
578.02 | 3.96628543 | 0.196552531 | 42709.59 | 2.145254
579.61 | 3.96201194 | 0.195292665 | 42319.42 | 2.13937
581.19 | 3.95780533 | 0.194051781 | 41936.21 | 2.133554
582.78 | 3.95366446 | 0.192829383 | 41558.34 | 2.127733
584.37 | 3.9495882 | 0.191624974 | 41186.4 | 2.121943
585.96 | 3.94557548 | 0.190438058 | 40820.23 | 2.116185
587.54 | 3.94162526 | 0.18926814 | 40460.36 | 2.110495
589.13 | 3.93773643 | 0.18811469 | 40105.25 | 2.104799
590.72 | 3.93390828 | 0.186977282 | 39755.46 | 2.099133
592.31 | 3.93013965 | 0.185855351 | 39410.84 | 2.093498
593.9 | 3.92642968 | 0.184748404 | 39071.22 | 2.087894
595.48 | 3.92277773 | 0.183656015 | 38737.15 | 2.082354
597.07 | 3.91918278 | 0.182577624 | 38407.14 | 2.076808
598.66 | 3.91564402 | 0.181512739 | 38081.72 | 2.071293
600.25 | 3.91216083 | 0.180460905 | 37760.75 | 2.065806
601.84 | 3.90873238 | 0.179421598 | 37444.09 | 2.060348
603.43 | 3.90535807 | 0.178394365 | 37131.62 | 2.054919
605.02 | 3.90203715 | 0.177378686 | 36823.18 | 2.049519
606.61 | 3.8987691 | 0.176374109 | 36518.67 | 2.044147
608.2 | 3.89555314 | 0.17538009 | 36217.92 | 2.038803
609.79 | 3.89238906 | 0.174396203 | 35920.83 | 2.033487
611.38 | 3.88927639 | 0.173421968 | 35627.27 | 2.028199
612.97 | 3.88621446 | 0.172456848 | 35337.1 | 2.022938
614.56 | 3.88320296 | 0.171500398 | 35050.2 | 2.017704
616.15 | 3.88024162 | 0.170552171 | 34766.46 | 2.012497
617.74 | 3.87732997 | 0.169611634 | 34485.74 | 2.007317
619.33 | 3.874468 | 0.168678362 | 34207.94 | 2.002164
620.92 | 3.87165551 | 0.167751837 | 33932.92 | 1.997037
622.51 | 3.86889254 | 0.166831545 | 33660.57 | 1.991936
624.11 | 3.8661792 | 0.165916911 | 33390.21 | 1.986829
625.7 | 3.86351604 | 0.165007371 | 33122.78 | 1.98178
627.29 | 3.86090362 | 0.164102165 | 32857.58 | 1.976757
628.88 | 3.85834277 | 0.163200345 | 32594.4 | 1.971759
630.48 | 3.85583491 | 0.16230075 | 32332.47 | 1.966755
632.07 | 3.85338151 | 0.161401663 | 32072.47 | 1.961808
633.66 | 3.8509847 | 0.160500827 | 31813.44 | 1.956885
635.25 | 3.84864663 | 0.159594971 | 31554.71 | 1.951987
636.85 | 3.84636981 | 0.15867969 | 31294.92 | 1.947083
638.44 | 3.84415654 | 0.157748992 | 31033.88 | 1.942234
640.04 | 3.84200853 | 0.156794977 | 30769.09 | 1.937379
641.63 | 3.83992619 | 0.155807489 | 30499.54 | 1.932578
643.22 | 3.83790786 | 0.154774023 | 30222.35 | 1.927801
644.82 | 3.83594822 | 0.153679493 | 29934.16 | 1.923017
646.41 | 3.83403661 | 0.152506532 | 29632.62 | 1.918287
648.01 | 3.83215438 | 0.15123636 | 29313.26 | 1.913551
649.6 | 3.83027026 | 0.149851354 | 28973.72 | 1.908867
651.2 | 3.8283343 | 0.148343077 | 28611.63 | 1.904177
652.79 | 3.82627779 | 0.146731403 | 28231.84 | 1.899539
654.39 | 3.8240344 | 0.145089191 | 27847.62 | 1.894894
655.98 | 3.82159159 | 0.143543485 | 27484.16 | 1.890302
657.58 | 3.81903628 | 0.142219826 | 27164.47 | 1.885702
659.18 | 3.81653134 | 0.141155605 | 26895.76 | 1.881125
660.77 | 3.81422149 | 0.140267609 | 26662.25 | 1.876599
662.37 | 3.81215498 | 0.139410953 | 26435.4 | 1.872065
663.97 | 3.81028619 | 0.138464916 | 26192.74 | 1.867554
665.56 | 3.80853105 | 0.137371845 | 25923.89 | 1.863093
667.16 | 3.80681211 | 0.136125178 | 25627.02 | 1.858625
668.76 | 3.80507404 | 0.134744246 | 25306.35 | 1.854178
670.35 | 3.80328106 | 0.133257254 | 24967.72 | 1.84978
671.95 | 3.80141143 | 0.131694007 | 24616.07 | 1.845375
673.55 | 3.79945377 | 0.130083471 | 24257.27 | 1.840992
675.15 | 3.79740415 | 0.128452252 | 23896.32 | 1.836629
676.75 | 3.79526426 | 0.126823891 | 23537.61 | 1.832287
678.34 | 3.79304007 | 0.125218552 | 23185.2 | 1.827992
679.94 | 3.79074049 | 0.123652864 | 22841.43 | 1.82369
681.54 | 3.7883762 | 0.122139888 | 22508.98 | 1.819409
683.14 | 3.78595869 | 0.120689368 | 22189.57 | 1.815148
684.74 | 3.78349986 | 0.119308215 | 21884.38 | 1.810906
686.34 | 3.78101122 | 0.11800079 | 21594.11 | 1.806685
687.94 | 3.77850365 | 0.116769376 | 21319.06 | 1.802483
689.54 | 3.77598719 | 0.115614598 | 21059.25 | 1.7983
691.14 | 3.77347092 | 0.114535795 | 20814.45 | 1.794137
692.74 | 3.77096294 | 0.113531343 | 20584.25 | 1.789993
694.34 | 3.7684705 | 0.11259895 | 20368.16 | 1.785869
695.94 | 3.7659998 | 0.111735779 | 20165.55 | 1.781763
697.54 | 3.76355632 | 0.110938704 | 19975.77 | 1.777676
699.14 | 3.76114491 | 0.11020442 | 19798.15 | 1.773608
700.74 | 3.75876965 | 0.109529465 | 19631.96 | 1.769558
702.34 | 3.75643421 | 0.108910368 | 19476.52 | 1.765527
703.94 | 3.75414171 | 0.108343625 | 19331.14 | 1.761514
705.54 | 3.75189487 | 0.107825753 | 19195.11 | 1.757519
707.14 | 3.74969603 | 0.107353306 | 19067.76 | 1.753542
708.74 | 3.74754722 | 0.106922883 | 18948.44 | 1.749584
710.34 | 3.74545019 | 0.106531139 | 18836.49 | 1.745643
711.94 | 3.7434065 | 0.106174792 | 18731.29 | 1.74172
713.54 | 3.74141736 | 0.105850596 | 18632.22 | 1.737814
715.14 | 3.73948389 | 0.105555382 | 18538.69 | 1.733926
716.74 | 3.73760697 | 0.105286016 | 18450.1 | 1.730056
718.35 | 3.73578739 | 0.105039445 | 18365.64 | 1.726178
719.95 | 3.73402558 | 0.104812644 | 18285.25 | 1.722342
721.55 | 3.73232191 | 0.104602639 | 18208.15 | 1.718523
723.15 | 3.73067674 | 0.104406525 | 18133.8 | 1.71472
724.75 | 3.72909019 | 0.104221429 | 18061.69 | 1.710935
726.35 | 3.72756224 | 0.10404452 | 17991.32 | 1.707166
727.95 | 3.72609281 | 0.103873021 | 17922.18 | 1.703414
729.56 | 3.72468169 | 0.103704196 | 17853.57 | 1.699655
731.16 | 3.72332853 | 0.103535351 | 17785.49 | 1.695935
732.76 | 3.72203291 | 0.103363834 | 17717.26 | 1.692232
734.36 | 3.7207943 | 0.103187045 | 17648.42 | 1.688545
735.96 | 3.71961203 | 0.103002417 | 17578.54 | 1.684874
737.56 | 3.71848539 | 0.102807442 | 17507.21 | 1.681219
739.16 | 3.71741352 | 0.102599652 | 17434 | 1.67758
740.77 | 3.7163955 | 0.102376632 | 17358.3 | 1.673934
742.37 | 3.71543032 | 0.102136023 | 17280.18 | 1.670326
743.97 | 3.71451682 | 0.101875509 | 17199.03 | 1.666734
745.57 | 3.71365382 | 0.101592834 | 17114.5 | 1.663157
747.17 | 3.71284006 | 0.10128582 | 17026.24 | 1.659596
748.77 | 3.71207416 | 0.10095232 | 16933.92 | 1.656049
750.37 | 3.71135467 | 0.100590258 | 16837.21 | 1.652518
751.97 | 3.71068009 | 0.100197617 | 16735.8 | 1.649002
753.57 | 3.71004884 | 0.0997724552 | 16629.4 | 1.645501
755.17 | 3.7094593 | 0.0993128943 | 16517.74 | 1.642014
756.77 | 3.70890971 | 0.0988170745 | 16400.52 | 1.638543
758.37 | 3.70839836 | 0.0982832531 | 16277.51 | 1.635086
759.97 | 3.70792341 | 0.0977097186 | 16148.45 | 1.631643
761.57 | 3.70748298 | 0.0970947963 | 16013.11 | 1.628215
763.17 | 3.70707516 | 0.0964369026 | 15871.27 | 1.624802
764.77 | 3.70669798 | 0.0957345115 | 15722.71 | 1.621403
766.37 | 3.70634941 | 0.0949861302 | 15567.23 | 1.618017
767.97 | 3.70602737 | 0.0941902893 | 15404.64 | 1.614646
769.57 | 3.70572975 | 0.0933456399 | 15234.76 | 1.611289
771.16 | 3.70545436 | 0.0924508059 | 15057.6 | 1.607967
772.76 | 3.70519897 | 0.0915044772 | 14872.62 | 1.604638
774.36 | 3.70496132 | 0.0905054476 | 14679.84 | 1.601322
775.96 | 3.70473905 | 0.0894524313 | 14479.13 | 1.598021
777.55 | 3.70452979 | 0.0883443057 | 14270.52 | 1.594753
779.15 | 3.70433107 | 0.0871799248 | 14053.52 | 1.591478
780.75 | 3.70414039 | 0.0859581778 | 13828.17 | 1.588216
782.34 | 3.70395515 | 0.0846779869 | 13594.54 | 1.584989
783.94 | 3.70377272 | 0.0833383482 | 13352.17 | 1.581754
785.53 | 3.70359035 | 0.081938252 | 13101.27 | 1.578552
787.13 | 3.70340525 | 0.0804767182 | 12841.43 | 1.575343
788.72 | 3.70321452 | 0.0789528424 | 12572.87 | 1.572168
790.32 | 3.70301517 | 0.0773656554 | 12295.18 | 1.568985
791.91 | 3.70280414 | 0.0757143608 | 12008.59 | 1.565835
793.5 | 3.70257822 | 0.0739980416 | 11712.86 | 1.562697
795.1 | 3.70233414 | 0.0722159071 | 11407.77 | 1.559552
796.69 | 3.70206847 | 0.0703671388 | 11093.54 | 1.55644
798.28 | 3.70177768 | 0.0684509982 | 10769.96 | 1.55334
799.87 | 3.70145809 | 0.0664666506 | 10436.96 | 1.550252
801.46 | 3.7011059 | 0.0644134618 | 10094.49 | 1.547176
803.05 | 3.70071717 | 0.062290632 | 9742.486 | 1.544113
804.64 | 3.70028784 | 0.0600975031 | 9380.899 | 1.541062
806.23 | 3.69981377 | 0.0578334356 | 9009.686 | 1.538023
807.82 | 3.69929074 | 0.0554976542 | 8628.785 | 1.534995
809.41 | 3.69871473 | 0.0530894923 | 8238.149 | 1.53198
810.99 | 3.69808208 | 0.0506080592 | 7837.794 | 1.528995
812.58 | 3.6973901 | 0.0480519896 | 7427.367 | 1.526004
814.16 | 3.69663782 | 0.0454182798 | 7006.652 | 1.523042
815.75 | 3.69582632 | 0.0426996519 | 6574.412 | 1.520074
817.33 | 3.69495767 | 0.039880508 | 6128.482 | 1.517135
818.92 | 3.69402921 | 0.0369312352 | 5664.245 | 1.514189
820.5 | 3.69302122 | 0.0338056378 | 5174.879 | 1.511274
822.08 | 3.69187903 | 0.0304484977 | 4652.018 | 1.508369
823.66 | 3.69049821 | 0.0268191964 | 4089.662 | 1.505476
825.24 | 3.68872825 | 0.0229296069 | 3489.844 | 1.502593
826.82 | 3.68640711 | 0.0188802486 | 2868.048 | 1.499722
828.4 | 3.68342171 | 0.0148678226 | 2254.223 | 1.496861
829.98 | 3.67976561 | 0.0111459155 | 1686.7 | 1.494012
831.55 | 3.67556354 | 0.00795398588 | 1201.396 | 1.491191
833.13 | 3.67104015 | 0.00544243137 | 820.4835 | 1.488363
834.7 | 3.66645149 | 0.00363623973 | 547.1567 | 1.485564
836.28 | 3.66201312 | 0.00244874113 | 367.7738 | 1.482757
837.85 | 3.65785906 | 0.00173094802 | 259.4821 | 1.479979
839.42 | 3.65403703 | 0.00132564541 | 198.3525 | 1.47721
840.99 | 3.65053401 | 0.0011044301 | 164.9442 | 1.474453
842.56 | 3.6473057 | 0.000980080777 | 146.1002 | 1.471705
844.13 | 3.64430207 | 0.000901926009 | 134.1996 | 1.468968
845.7 | 3.64147929 | 0.000844291653 | 125.3908 | 1.466241
847.26 | 3.63880329 | 0.000795705115 | 117.9574 | 1.463541
848.83 | 3.63624908 | 0.000751594134 | 111.2122 | 1.460834
850.39 | 3.6337984 | 0.00071030205 | 104.9094 | 1.458154
851.95 | 3.63143768 | 0.000671256507 | 98.96099 | 1.455484
853.52 | 3.62915663 | 0.000634245358 | 93.33257 | 1.452807
855.08 | 3.62694707 | 0.000599161928 | 88.009 | 1.450157
856.63 | 3.62480198 | 0.000565921694 | 82.97604 | 1.447533
858.19 | 3.62271601 | 0.00053445635 | 78.22011 | 1.444901
859.75 | 3.62068439 | 0.000504695623 | 73.73047 | 1.44228
861.3 | 3.61870318 | 0.000476572457 | 69.49669 | 1.439684
862.86 | 3.6167686 | 0.000450015848 | 65.5054 | 1.437081
864.41 | 3.61487793 | 0.000424964489 | 61.74794 | 1.434504
865.96 | 3.61302821 | 0.000401350104 | 58.21236 | 1.431937
867.51 | 3.61121714 | 0.000379110581 | 54.88846 | 1.429378
869.05 | 3.60944279 | 0.000358186161 | 51.76708 | 1.426845
870.6 | 3.60770289 | 0.000338511905 | 48.83654 | 1.424305
872.14 | 3.60599611 | 0.000320033222 | 46.08913 | 1.42179
873.69 | 3.60432055 | 0.000302688471 | 43.51391 | 1.419268
875.23 | 3.60267495 | 0.000286423432 | 41.10323 | 1.41677
876.77 | 3.6010581 | 0.00027118404 | 38.84795 | 1.414282
878.3 | 3.59946856 | 0.00025691504 | 36.73976 | 1.411818
879.84 | 3.5979055 | 0.000243567455 | 34.77004 | 1.409347
881.37 | 3.59636768 | 0.000231089508 | 32.93151 | 1.406901
882.91 | 3.59485433 | 0.000219434493 | 31.21606 | 1.404447
884.44 | 3.59336444 | 0.000208555049 | 29.61706 | 1.402017
885.97 | 3.59189736 | 0.000198407643 | 28.12736 | 1.399596
887.49 | 3.59045211 | 0.000188947878 | 26.74042 | 1.397199
889.02 | 3.58902813 | 0.000180135598 | 25.44941 | 1.394794
890.54 | 3.58762473 | 0.000171931139 | 24.24883 | 1.392414
892.06 | 3.58624133 | 0.000164297042 | 23.13265 | 1.390041
893.58 | 3.58487723 | 0.0001571966 | 22.09527 | 1.387677
895.1 | 3.58353192 | 0.000150595783 | 21.13153 | 1.38532
896.61 | 3.58220485 | 0.000144461731 | 20.23666 | 1.382987
898.13 | 3.58089557 | 0.000138763645 | 19.40556 | 1.380646
899.64 | 3.57960358 | 0.000133471867 | 18.63419 | 1.378329
901.14 | 3.57832849 | 0.000128558708 | 17.91839 | 1.376035
902.65 | 3.57706976 | 0.000123997294 | 17.25371 | 1.373733
904.15 | 3.57582702 | 0.000119762949 | 16.63687 | 1.371454
905.66 | 3.57459996 | 0.000115832292 | 16.06402 | 1.369167
907.15 | 3.57338807 | 0.000112182898 | 15.53235 | 1.366918
908.65 | 3.57219115 | 0.000108794328 | 15.03832 | 1.364662
910.15 | 3.57100883 | 0.000105646997 | 14.5792 | 1.362413
911.64 | 3.56984067 | 0.000102722322 | 14.15243 | 1.360186
913.13 | 3.5686865 | 0.00010000354 | 13.75537 | 1.357967
914.62 | 3.5675459 | 9.74744092e-05 | 13.38565 | 1.355754
916.1 | 3.56641872 | 9.51202924e-05 | 13.04127 | 1.353564
917.58 | 3.56530458 | 9.29270786e-05 | 12.72003 | 1.351381
919.06 | 3.56420326 | 9.08819266e-05 | 12.42005 | 1.349205
920.54 | 3.56311449 | 8.89727985e-05 | 12.1396 | 1.347035
922.01 | 3.56203806 | 8.71885947e-05 | 11.87719 | 1.344888
923.48 | 3.56097372 | 8.55189711e-05 | 11.6312 | 1.342747
924.95 | 3.55992127 | 8.39544155e-05 | 11.40026 | 1.340613
926.42 | 3.55888048 | 8.24860509e-05 | 11.1831 | 1.338486
927.88 | 3.5578511 | 8.11056959e-05 | 10.97866 | 1.33638
929.34 | 3.55683299 | 7.98058643e-05 | 10.78574 | 1.33428
930.8 | 3.5558259 | 7.8579619e-05 | 10.60335 | 1.332187
932.25 | 3.5548297 | 7.74206299e-05 | 10.43071 | 1.330115
933.7 | 3.55384417 | 7.63230059e-05 | 10.26686 | 1.32805
935.15 | 3.55286911 | 7.5281362e-05 | 10.11104 | 1.32599
936.59 | 3.55190446 | 7.42908755e-05 | 9.962667 | 1.323952
938.03 | 3.55094989 | 7.33468792e-05 | 9.820974 | 1.321919
939.47 | 3.55000541 | 7.24454257e-05 | 9.685403 | 1.319893
940.91 | 3.54907078 | 7.15826498e-05 | 9.55541 | 1.317873
942.34 | 3.54814587 | 7.07551502e-05 | 9.430616 | 1.315873
943.77 | 3.54723052 | 6.99597748e-05 | 9.310476 | 1.313879
945.19 | 3.54632456 | 6.91936448e-05 | 9.194682 | 1.311906
946.61 | 3.54542795 | 6.84542421e-05 | 9.082783 | 1.309938
948.03 | 3.54454053 | 6.77391874e-05 | 8.974444 | 1.307975
949.45 | 3.54366208 | 6.70462685e-05 | 8.869357 | 1.306019
950.86 | 3.54279257 | 6.63736093e-05 | 8.767353 | 1.304083
952.26 | 3.54193192 | 6.57194765e-05 | 8.668185 | 1.302165
953.67 | 3.54107986 | 6.50821646e-05 | 8.571434 | 1.30024
955.07 | 3.54023642 | 6.44603433e-05 | 8.477095 | 1.298334
956.46 | 3.53940141 | 6.38526389e-05 | 8.384973 | 1.296447
957.86 | 3.53857476 | 6.32579009e-05 | 8.294732 | 1.294552
959.25 | 3.53775638 | 6.26750883e-05 | 8.206402 | 1.292677
960.63 | 3.53694614 | 6.21032212e-05 | 8.119843 | 1.29082
962.01 | 3.53614393 | 6.15414154e-05 | 8.034846 | 1.288968
963.39 | 3.53534972 | 6.09889555e-05 | 7.95131 | 1.287122
964.76 | 3.53456335 | 6.04450848e-05 | 7.869214 | 1.285294
966.13 | 3.53378468 | 5.99091571e-05 | 7.788383 | 1.283471
967.49 | 3.53301378 | 5.93807049e-05 | 7.708831 | 1.281667
968.85 | 3.53225047 | 5.88591619e-05 | 7.630398 | 1.279868
970.21 | 3.53149464 | 5.83440581e-05 | 7.553018 | 1.278074
971.56 | 3.53074628 | 5.78350435e-05 | 7.476719 | 1.276298
972.91 | 3.53000524 | 5.73316983e-05 | 7.401364 | 1.274527
974.25 | 3.52927146 | 5.68337162e-05 | 7.326985 | 1.272774
975.59 | 3.52854494 | 5.63408594e-05 | 7.253469 | 1.271026
976.92 | 3.52782548 | 5.58527778e-05 | 7.180843 | 1.269295
978.25 | 3.52711313 | 5.53693289e-05 | 7.109009 | 1.26757
979.58 | 3.52640774 | 5.48902523e-05 | 7.03793 | 1.265849
980.89 | 3.52570927 | 5.4415381e-05 | 6.967725 | 1.264158
982.21 | 3.52501767 | 5.39445673e-05 | 6.898156 | 1.262459
983.52 | 3.52433284 | 5.34776486e-05 | 6.82934 | 1.260778
984.83 | 3.52365475 | 5.30145106e-05 | 6.76119 | 1.259101
986.13 | 3.52298333 | 5.25550202e-05 | 6.693753 | 1.257441
987.42 | 3.52231852 | 5.20990915e-05 | 6.627014 | 1.255798
988.71 | 3.52166022 | 5.16466171e-05 | 6.560888 | 1.254159
990 | 3.52100845 | 5.11975658e-05 | 6.495368 | 1.252525