## גיליון1
nm | n | k | α | E[ev]
250.06 | 2.97089991 | 4.58223989 | 2301564.9 | 4.95881
251.65 | 3.18407756 | 4.59035392 | 2291072.7 | 4.927479
253.25 | 3.4068154 | 4.56298731 | 2263025.5 | 4.896347
254.84 | 3.63088812 | 4.49338507 | 2214602.0 | 4.865798
256.44 | 3.84168308 | 4.37724674 | 2143901.9 | 4.835439
258.04 | 4.0202297 | 4.21838108 | 2053281.1 | 4.805457
259.63 | 4.14948626 | 4.0317084 | 1950400.9 | 4.776027
261.23 | 4.22177888 | 3.84098229 | 1846753.3 | 4.746775
262.83 | 4.24322752 | 3.67173099 | 1754630.0 | 4.717878
264.43 | 4.2327456 | 3.54286288 | 1682802.9 | 4.689332
266.03 | 4.21641639 | 3.46059033 | 1633838.8 | 4.661128
267.63 | 4.21976659 | 3.41631819 | 1603294.0 | 4.633262
269.22 | 4.25967183 | 3.38844995 | 1580823.5 | 4.605899
270.82 | 4.33721233 | 3.34895009 | 1553164.9 | 4.578687
272.42 | 4.4356987 | 3.27500563 | 1509950.5 | 4.551795
274.02 | 4.52847889 | 3.16014242 | 1448485.1 | 4.525217
275.62 | 4.59304927 | 3.01585924 | 1374326.7 | 4.498948
277.22 | 4.62089362 | 2.86234447 | 1296841.7 | 4.472982
278.82 | 4.61673759 | 2.71672651 | 1223803.3 | 4.447314
280.42 | 4.59099722 | 2.58749754 | 1158939.1 | 4.421939
282.02 | 4.55308987 | 2.47597796 | 1102697.8 | 4.396851
283.62 | 4.50908438 | 2.38021652 | 1054069.5 | 4.372047
285.22 | 4.46230216 | 2.29770709 | 1011822.5 | 4.347521
286.82 | 4.41452662 | 2.2263524 | 974931.5 | 4.323269
288.42 | 4.36680919 | 2.16454559 | 942607.7 | 4.299286
290.03 | 4.31984891 | 2.11103178 | 914200.6 | 4.27542
291.63 | 4.27414369 | 2.06478055 | 889265.3 | 4.251963
293.23 | 4.23005939 | 2.02491564 | 867337.6 | 4.228762
294.83 | 4.18786088 | 1.99067131 | 848042.3 | 4.205814
296.43 | 4.14773096 | 1.96136808 | 831048.9 | 4.183112
298.03 | 4.10978759 | 1.93640078 | 816065.3 | 4.160655
299.63 | 4.074094 | 1.91522835 | 802832.4 | 4.138437
301.23 | 4.04066802 | 1.89736671 | 791120.6 | 4.116456
302.84 | 4.00949283 | 1.88238501 | 780701.2 | 4.094571
304.44 | 3.98052297 | 1.86990055 | 771447.6 | 4.073052
306.04 | 3.95368987 | 1.85957454 | 763176.6 | 4.051758
307.64 | 3.92890915 | 1.85110923 | 755751.3 | 4.030685
309.24 | 3.90608235 | 1.84424365 | 749052.5 | 4.009831
310.84 | 3.88510208 | 1.83875144 | 742977.7 | 3.989191
312.44 | 3.86585514 | 1.83443848 | 737439.1 | 3.968762
314.05 | 3.84822393 | 1.83114053 | 732339.6 | 3.948416
315.65 | 3.83209058 | 1.82872166 | 727664.9 | 3.928402
317.25 | 3.81733959 | 1.82707222 | 723342.1 | 3.908589
318.85 | 3.80386015 | 1.82610652 | 719331.9 | 3.888976
320.45 | 3.79154807 | 1.82576043 | 715604.6 | 3.869558
322.05 | 3.78030829 | 1.8259889 | 712138.5 | 3.850334
323.65 | 3.77005658 | 1.82676336 | 708918.5 | 3.831299
325.25 | 3.76071977 | 1.82806909 | 705935.4 | 3.812452
326.85 | 3.75223837 | 1.82990226 | 703184.1 | 3.793789
328.45 | 3.74456679 | 1.83226692 | 700662.9 | 3.775308
330.05 | 3.7376713 | 1.83517334 | 698372.3 | 3.757007
331.66 | 3.73153118 | 1.83863458 | 696292.9 | 3.738769
333.26 | 3.72613726 | 1.84266437 | 694468.7 | 3.720819
334.86 | 3.72149095 | 1.84727505 | 692879.8 | 3.70304
336.46 | 3.71760272 | 1.85247625 | 691526.5 | 3.685431
338.06 | 3.71449029 | 1.85827439 | 690407.8 | 3.667988
339.66 | 3.71217793 | 1.86467185 | 689521.2 | 3.65071
341.26 | 3.71069544 | 1.87166716 | 688863 | 3.633593
342.86 | 3.71007752 | 1.87925418 | 688427.7 | 3.616637
344.46 | 3.71036307 | 1.88742263 | 688208.4 | 3.599837
346.05 | 3.71159495 | 1.89615705 | 688216.5 | 3.583297
347.65 | 3.71381978 | 1.90543723 | 688401.9 | 3.566806
349.25 | 3.7170874 | 1.9152367 | 688772.3 | 3.550465
350.85 | 3.72145065 | 1.92552221 | 689313.4 | 3.534274
352.45 | 3.72696485 | 1.93625302 | 690008.2 | 3.51823
354.05 | 3.73368675 | 1.94737926 | 690837 | 3.50233
355.65 | 3.74167317 | 1.95884047 | 691776.6 | 3.486574
357.25 | 3.75097921 | 1.97056451 | 692800.3 | 3.470959
358.84 | 3.76165543 | 1.98246602 | 693896.3 | 3.455579
360.44 | 3.77374418 | 1.99444516 | 694990.3 | 3.44024
362.04 | 3.78727428 | 2.00638723 | 696061.9 | 3.425036
363.64 | 3.80225421 | 2.01816294 | 697066.5 | 3.409966
365.24 | 3.81866238 | 2.02963081 | 697956.5 | 3.395028
366.83 | 3.83643301 | 2.0406436 | 698701.9 | 3.380312
368.43 | 3.85543744 | 2.05106548 | 699220.5 | 3.365633
370.03 | 3.87546407 | 2.06081079 | 699505 | 3.35108
371.62 | 3.8962182 | 2.06991922 | 699590.6 | 3.336742
373.22 | 3.91739065 | 2.07865987 | 699532.9 | 3.322437
374.82 | 3.9388444 | 2.08759541 | 699541.1 | 3.308255
376.41 | 3.96087647 | 2.09747537 | 699882.9 | 3.29428
378.01 | 3.98438263 | 2.10888827 | 700712.6 | 3.280336
379.6 | 4.01069664 | 2.12180778 | 702052.3 | 3.266596
381.2 | 4.04108696 | 2.13535722 | 703570 | 3.252886
382.79 | 4.07620335 | 2.14801804 | 704801.8 | 3.239374
384.39 | 4.11584087 | 2.15815939 | 705181.8 | 3.22589
385.99 | 4.1591218 | 2.16452923 | 704331.4 | 3.212518
387.58 | 4.20488467 | 2.16645214 | 702065.1 | 3.199339
389.17 | 4.25201129 | 2.16375049 | 698324.8 | 3.186268
390.77 | 4.29957661 | 2.15655724 | 693153.5 | 3.173222
392.36 | 4.34686364 | 2.14515663 | 686695.1 | 3.160363
393.96 | 4.39331862 | 2.12989558 | 679040.7 | 3.147528
395.55 | 4.43850884 | 2.11114759 | 670358.1 | 3.134875
397.14 | 4.48209398 | 2.0893021 | 660765.3 | 3.122325
398.74 | 4.52381289 | 2.06476106 | 650383.7 | 3.109796
400.33 | 4.5634761 | 2.03793776 | 639385 | 3.097445
401.92 | 4.60096481 | 2.00925455 | 627892 | 3.085191
403.52 | 4.63623298 | 1.97913925 | 616028.7 | 3.072958
405.11 | 4.66931096 | 1.94802135 | 603963.1 | 3.060897
406.7 | 4.70031459 | 1.91632365 | 591812.8 | 3.04893
408.29 | 4.72945195 | 1.88445658 | 579705 | 3.037057
409.89 | 4.75704185 | 1.85280168 | 567742.3 | 3.025202
411.48 | 4.78353418 | 1.82168969 | 556051.9 | 3.013512
413.07 | 4.80953645 | 1.79135924 | 544689.1 | 3.001913
414.66 | 4.83584188 | 1.76187129 | 533668.6 | 2.990402
416.25 | 4.86341089 | 1.73298472 | 522913.8 | 2.978979
417.84 | 4.89327391 | 1.70397886 | 512205 | 2.967643
419.43 | 4.92627661 | 1.67351977 | 501142.2 | 2.956393
421.02 | 4.96269369 | 1.63967416 | 489152.7 | 2.945228
422.61 | 5.00182904 | 1.60020071 | 475580.8 | 2.934147
424.2 | 5.04181253 | 1.55313076 | 459861.4 | 2.923149
425.79 | 5.07980847 | 1.49743023 | 441713.6 | 2.912234
427.38 | 5.11261669 | 1.43346477 | 421271.9 | 2.901399
428.97 | 5.13746585 | 1.36300057 | 399078.9 | 2.890645
430.56 | 5.15263016 | 1.28878006 | 375954 | 2.87997
432.15 | 5.15773703 | 1.21381452 | 352782.8 | 2.869374
433.74 | 5.15353068 | 1.14077267 | 330338.6 | 2.858856
435.33 | 5.14150202 | 1.07157419 | 309167.1 | 2.848414
436.92 | 5.12340623 | 1.00730897 | 289567.9 | 2.838048
438.51 | 5.10090886 | 0.948378847 | 271638.9 | 2.827758
440.1 | 5.07539691 | 0.894715522 | 255342.6 | 2.817541
441.69 | 5.04793579 | 0.845999148 | 240570.3 | 2.807399
443.27 | 5.01930614 | 0.801809149 | 227191.6 | 2.797392
444.86 | 4.99006571 | 0.761707794 | 215057.5 | 2.787394
446.45 | 4.96061411 | 0.725286294 | 204045.2 | 2.777467
448.04 | 4.93124243 | 0.692179147 | 194040 | 2.76761
449.62 | 4.9021661 | 0.662061093 | 184944.8 | 2.757884
451.21 | 4.8735566 | 0.634647349 | 176662.1 | 2.748166
452.8 | 4.8455506 | 0.609676601 | 169115.2 | 2.738516
454.39 | 4.81825992 | 0.586904613 | 162229 | 2.728933
455.97 | 4.79176952 | 0.566096332 | 155935 | 2.719477
457.56 | 4.76613792 | 0.547027787 | 150158.9 | 2.710027
459.15 | 4.74139051 | 0.529485909 | 144840.3 | 2.700642
460.73 | 4.71752788 | 0.513278542 | 139925.3 | 2.691381
462.32 | 4.69452806 | 0.498235748 | 135357.3 | 2.682125
463.91 | 4.67235666 | 0.484212882 | 131096.8 | 2.672932
465.49 | 4.65097096 | 0.471087547 | 127110.3 | 2.66386
467.08 | 4.63032439 | 0.458756728 | 123361.8 | 2.654791
468.66 | 4.61037114 | 0.447134875 | 119831.3 | 2.645841
470.25 | 4.591065 | 0.436149717 | 116492.1 | 2.636895
471.84 | 4.57236226 | 0.425741355 | 113328.9 | 2.628009
473.42 | 4.55422171 | 0.415860185 | 110329.2 | 2.619239
475.01 | 4.5366059 | 0.406465708 | 107475.8 | 2.610471
476.59 | 4.51947942 | 0.397523958 | 104763 | 2.601817
478.18 | 4.50281253 | 0.38900786 | 102177.8 | 2.593166
479.76 | 4.48657959 | 0.380894927 | 99717.36 | 2.584626
481.35 | 4.47075749 | 0.373165369 | 97371.08 | 2.576088
482.93 | 4.45532834 | 0.365802474 | 95137.58 | 2.56766
484.52 | 4.44027701 | 0.358790739 | 93007.75 | 2.559234
486.1 | 4.42559063 | 0.352115262 | 90980.61 | 2.550915
487.69 | 4.41125936 | 0.345761908 | 89047.75 | 2.542599
489.27 | 4.39727408 | 0.339716226 | 87208.2 | 2.534388
490.86 | 4.38362767 | 0.333964099 | 85453.88 | 2.526179
492.44 | 4.37031289 | 0.328490973 | 83783.74 | 2.518073
494.03 | 4.35732335 | 0.323282451 | 82189.9 | 2.509969
495.61 | 4.34465287 | 0.318324172 | 80671.33 | 2.501967
497.19 | 4.33229568 | 0.313602044 | 79222.06 | 2.494016
498.78 | 4.32024474 | 0.309101767 | 77836.28 | 2.486066
500.36 | 4.30849439 | 0.304809917 | 76513.16 | 2.478216
501.95 | 4.29703731 | 0.30071292 | 75245.63 | 2.470366
503.53 | 4.28586702 | 0.296798061 | 74033 | 2.462614
505.12 | 4.27497615 | 0.293052892 | 72868.71 | 2.454862
506.7 | 4.26435812 | 0.289465878 | 71752.35 | 2.447207
508.28 | 4.25400486 | 0.286025625 | 70679.19 | 2.4396
509.87 | 4.24390886 | 0.282721596 | 69644.88 | 2.431992
511.45 | 4.23406249 | 0.27954389 | 68649.35 | 2.424479
513.04 | 4.22445834 | 0.276483338 | 67687.33 | 2.416966
514.62 | 4.21508842 | 0.273531217 | 66759.01 | 2.409545
516.2 | 4.2059453 | 0.27067962 | 65860.83 | 2.40217
517.79 | 4.19702079 | 0.26792099 | 64989.43 | 2.394793
519.37 | 4.18830764 | 0.265248626 | 64145.46 | 2.387508
520.96 | 4.17979843 | 0.262656308 | 63324.69 | 2.380221
522.54 | 4.1714859 | 0.260138356 | 62527.99 | 2.373024
524.12 | 4.16336294 | 0.257689602 | 61752.68 | 2.36587
525.71 | 4.15542239 | 0.255305285 | 60996.26 | 2.358715
527.29 | 4.14765781 | 0.252981242 | 60259.9 | 2.351647
528.88 | 4.14006253 | 0.250713578 | 59540.21 | 2.344577
530.46 | 4.13263058 | 0.248498922 | 58838.49 | 2.337594
532.05 | 4.12535577 | 0.246334117 | 58151.61 | 2.330608
533.63 | 4.11823241 | 0.244216394 | 57480.99 | 2.323707
535.21 | 4.11125528 | 0.242143337 | 56824.8 | 2.316848
536.8 | 4.10441874 | 0.240112601 | 56181.34 | 2.309985
538.38 | 4.09771829 | 0.238122325 | 55552.15 | 2.303206
539.97 | 4.09114882 | 0.236170606 | 54934.59 | 2.296424
541.55 | 4.08470628 | 0.234255969 | 54330.26 | 2.289724
543.14 | 4.07838605 | 0.232376859 | 53736.67 | 2.283021
544.72 | 4.07218435 | 0.23053204 | 53155.43 | 2.276399
546.31 | 4.0660972 | 0.228720283 | 52584.19 | 2.269774
547.89 | 4.06012121 | 0.226940576 | 52024.56 | 2.263228
549.48 | 4.05425283 | 0.22519189 | 51474.31 | 2.256679
551.06 | 4.04848905 | 0.22347338 | 50935.03 | 2.250209
552.65 | 4.04282666 | 0.221784162 | 50404.58 | 2.243735
554.23 | 4.03726299 | 0.220123516 | 49884.55 | 2.237338
555.82 | 4.03179499 | 0.218490616 | 49372.86 | 2.230938
557.4 | 4.02642045 | 0.21688488 | 48871.08 | 2.224614
558.99 | 4.02113661 | 0.215305561 | 48377.21 | 2.218287
560.57 | 4.01594152 | 0.213752137 | 47892.8 | 2.212034
562.16 | 4.01083283 | 0.212223964 | 47415.91 | 2.205778
563.74 | 4.00580832 | 0.210720422 | 46948.03 | 2.199596
565.33 | 4.00086621 | 0.209240999 | 46487.31 | 2.193409
566.91 | 3.99600463 | 0.20778515 | 46035.2 | 2.187296
568.5 | 3.99122166 | 0.206352295 | 45589.88 | 2.181179
570.09 | 3.98651576 | 0.204941954 | 45152.01 | 2.175095
571.67 | 3.98188519 | 0.203553564 | 44722.18 | 2.169084
573.26 | 3.97732856 | 0.202186656 | 44298.65 | 2.163067
574.85 | 3.97284427 | 0.200840679 | 43882.04 | 2.157084
576.43 | 3.96843106 | 0.199515167 | 43472.94 | 2.151172
578.02 | 3.96408733 | 0.198209538 | 43069.65 | 2.145254
579.61 | 3.95981206 | 0.196923371 | 42672.79 | 2.13937
581.19 | 3.9556039 | 0.195656125 | 42282.92 | 2.133554
582.78 | 3.95146168 | 0.194407305 | 41898.41 | 2.127733
584.37 | 3.94738427 | 0.193176411 | 41519.85 | 2.121943
585.96 | 3.94337058 | 0.191962949 | 41147.09 | 2.116185
587.54 | 3.93941958 | 0.190766421 | 40780.65 | 2.110495
589.13 | 3.93553015 | 0.189586298 | 40418.99 | 2.104799
590.72 | 3.93170156 | 0.188422157 | 40062.67 | 2.099133
592.31 | 3.92793266 | 0.187273434 | 39711.54 | 2.093498
593.9 | 3.92422256 | 0.186139637 | 39365.45 | 2.087894
595.48 | 3.92057062 | 0.185020345 | 39024.91 | 2.082354
597.07 | 3.91697577 | 0.183914999 | 38688.47 | 2.076808
598.66 | 3.91343724 | 0.182823112 | 38356.63 | 2.071293
600.25 | 3.90995436 | 0.18174423 | 38029.28 | 2.065806
601.84 | 3.90652632 | 0.180677834 | 37706.26 | 2.060348
603.43 | 3.90315251 | 0.179623474 | 37387.45 | 2.054919
605.02 | 3.89983218 | 0.178580633 | 37072.7 | 2.049519
606.61 | 3.8965648 | 0.177548865 | 36761.9 | 2.044147
608.2 | 3.8933496 | 0.176527627 | 36454.9 | 2.038803
609.79 | 3.8901862 | 0.175516507 | 36151.58 | 2.033487
611.38 | 3.88707411 | 0.174515029 | 35851.82 | 2.028199
612.97 | 3.88401267 | 0.17352266 | 35555.49 | 2.022938
614.56 | 3.88100157 | 0.17253896 | 35262.45 | 2.017704
616.15 | 3.87804053 | 0.171563491 | 34972.61 | 2.012497
617.74 | 3.87512911 | 0.170595722 | 34685.83 | 2.007317
619.33 | 3.87226739 | 0.169635241 | 34401.99 | 2.002164
620.92 | 3.8694552 | 0.168681544 | 34120.98 | 1.997037
622.51 | 3.86669251 | 0.167734152 | 33842.68 | 1.991936
624.11 | 3.86397939 | 0.166792542 | 33566.43 | 1.986829
625.7 | 3.8613163 | 0.165856241 | 33293.18 | 1.98178
627.29 | 3.8587037 | 0.16492463 | 33022.26 | 1.976757
628.88 | 3.85614234 | 0.163996976 | 32753.5 | 1.971759
630.48 | 3.85363355 | 0.163072439 | 32486.2 | 1.966755
632.07 | 3.85117877 | 0.162149754 | 32221.13 | 1.961808
633.66 | 3.84878022 | 0.161227272 | 31957.43 | 1.956885
635.25 | 3.8464403 | 0.160302488 | 31694.6 | 1.951987
636.85 | 3.84416211 | 0.159371907 | 31431.44 | 1.947083
638.44 | 3.8419489 | 0.158430532 | 31167.96 | 1.942234
640.04 | 3.83980388 | 0.157471437 | 30901.84 | 1.937379
641.63 | 3.83772956 | 0.156485264 | 30632.22 | 1.932578
643.22 | 3.83572713 | 0.15545994 | 30356.28 | 1.927801
644.82 | 3.83379486 | 0.154380225 | 30070.65 | 1.923017
646.41 | 3.83192671 | 0.153227779 | 29772.76 | 1.918287
648.01 | 3.83011018 | 0.151981572 | 29457.7 | 1.913551
649.6 | 3.82832287 | 0.150618748 | 29122.1 | 1.908867
651.2 | 3.82652667 | 0.149117231 | 28760.94 | 1.904177
652.79 | 3.82465882 | 0.147465946 | 28373.17 | 1.899539
654.39 | 3.82262862 | 0.145693087 | 27963.53 | 1.894894
655.98 | 3.82035313 | 0.143907482 | 27553.86 | 1.890302
657.58 | 3.81784768 | 0.142289665 | 27177.81 | 1.885702
659.18 | 3.81528009 | 0.140973217 | 26861 | 1.881125
660.77 | 3.8128715 | 0.139918666 | 26595.92 | 1.876599
662.37 | 3.81073116 | 0.138948756 | 26347.76 | 1.872065
663.97 | 3.80881771 | 0.137896003 | 26085.12 | 1.867554
665.56 | 3.80702567 | 0.13668423 | 25794.13 | 1.863093
667.16 | 3.80526185 | 0.135309221 | 25473.41 | 1.858625
668.76 | 3.80346507 | 0.133797209 | 25128.49 | 1.854178
670.35 | 3.80159858 | 0.132182105 | 24766.27 | 1.84978
671.95 | 3.79964169 | 0.130497991 | 24392.51 | 1.845375
673.55 | 3.79758515 | 0.128776996 | 24013.65 | 1.840992
675.15 | 3.79542779 | 0.127047801 | 23635.05 | 1.836629
676.75 | 3.79317436 | 0.125334976 | 23261.28 | 1.832287
678.34 | 3.79083373 | 0.123658779 | 22896.4 | 1.827992
679.94 | 3.78841746 | 0.122035181 | 22542.6 | 1.82369
681.54 | 3.78593833 | 0.120476044 | 22202.35 | 1.819409
683.14 | 3.78340943 | 0.118989588 | 21877.06 | 1.815148
684.74 | 3.78084369 | 0.117581079 | 21567.58 | 1.810906
686.34 | 3.77825319 | 0.11625325 | 21274.31 | 1.806685
687.94 | 3.77564898 | 0.115006895 | 20997.28 | 1.802483
689.54 | 3.77304098 | 0.113841344 | 20736.25 | 1.7983
691.14 | 3.77043794 | 0.11275487 | 20490.8 | 1.794137
692.74 | 3.76784753 | 0.111745003 | 20260.38 | 1.789993
694.34 | 3.7652765 | 0.110808811 | 20044.34 | 1.785869
695.94 | 3.76273055 | 0.109942994 | 19842 | 1.781763
697.54 | 3.76021471 | 0.109144107 | 19652.64 | 1.777676
699.14 | 3.75773337 | 0.108408635 | 19475.53 | 1.773608
700.74 | 3.75529025 | 0.10773299 | 19309.96 | 1.769558
702.34 | 3.75288868 | 0.107113636 | 19155.21 | 1.765527
703.94 | 3.75053151 | 0.106547045 | 19010.58 | 1.761514
705.54 | 3.74822121 | 0.106029741 | 18875.38 | 1.757519
707.14 | 3.74595994 | 0.105558299 | 18748.94 | 1.753542
708.74 | 3.74374957 | 0.105129354 | 18630.59 | 1.749584
710.34 | 3.74159169 | 0.1047396 | 18519.71 | 1.745643
711.94 | 3.73948776 | 0.104385804 | 18415.68 | 1.74172
713.54 | 3.73743889 | 0.104064768 | 18317.87 | 1.737814
715.14 | 3.73544612 | 0.10377337 | 18225.71 | 1.733926
716.74 | 3.7335102 | 0.10350853 | 18138.62 | 1.730056
718.35 | 3.73163191 | 0.103267243 | 18055.77 | 1.726178
719.95 | 3.72981168 | 0.103046536 | 17977.14 | 1.722342
721.55 | 3.72804982 | 0.102843486 | 17901.94 | 1.718523
723.15 | 3.72634669 | 0.102655241 | 17829.63 | 1.71472
724.75 | 3.72470239 | 0.102478981 | 17759.72 | 1.710935
726.35 | 3.72311687 | 0.102311929 | 17691.72 | 1.707166
727.95 | 3.72159005 | 0.102151362 | 17625.13 | 1.703414
729.56 | 3.72012172 | 0.101994597 | 17559.24 | 1.699655
731.16 | 3.71871156 | 0.101838994 | 17494.09 | 1.695935
732.76 | 3.71735923 | 0.101681953 | 17428.97 | 1.692232
734.36 | 3.71606411 | 0.101520928 | 17363.46 | 1.688545
735.96 | 3.71482556 | 0.101353403 | 17297.12 | 1.684874
737.56 | 3.7136429 | 0.101176917 | 17229.54 | 1.681219
739.16 | 3.71251531 | 0.100989048 | 17160.32 | 1.67758
740.77 | 3.71144188 | 0.10078742 | 17088.84 | 1.673934
742.37 | 3.71042168 | 0.100569714 | 17015.18 | 1.670326
743.97 | 3.70945361 | 0.100333645 | 16938.73 | 1.666734
745.57 | 3.7085365 | 0.100076987 | 16859.14 | 1.663157
747.17 | 3.7076692 | 0.0997975818 | 16776.07 | 1.659596
748.77 | 3.70685036 | 0.0994933058 | 16689.18 | 1.656049
750.37 | 3.7060786 | 0.0991620964 | 16598.16 | 1.652518
751.97 | 3.70535248 | 0.0988019483 | 16502.69 | 1.649002
753.57 | 3.7046705 | 0.0984109262 | 16402.47 | 1.645501
755.17 | 3.70403108 | 0.0979871561 | 16297.24 | 1.642014
756.77 | 3.70343254 | 0.097528783 | 16186.71 | 1.638543
758.37 | 3.70287322 | 0.0970340632 | 16070.62 | 1.635086
759.97 | 3.70235136 | 0.096501285 | 15948.74 | 1.631643
761.57 | 3.70186511 | 0.0959287747 | 15820.81 | 1.628215
763.17 | 3.70141262 | 0.0953149469 | 15686.62 | 1.624802
764.77 | 3.700992 | 0.0946582742 | 15545.95 | 1.621403
766.37 | 3.70060127 | 0.0939572637 | 15398.61 | 1.618017
767.97 | 3.7002384 | 0.093210449 | 15244.39 | 1.614646
769.57 | 3.69990134 | 0.0924164805 | 15083.11 | 1.611289
771.16 | 3.69958799 | 0.0915739869 | 14914.79 | 1.607967
772.76 | 3.69929616 | 0.090681663 | 14738.88 | 1.604638
774.36 | 3.69902368 | 0.0897383047 | 14555.41 | 1.601322
775.96 | 3.69876824 | 0.0887426365 | 14364.24 | 1.598021
777.55 | 3.69852757 | 0.08769354 | 14165.4 | 1.594753
779.15 | 3.69829928 | 0.086589878 | 13958.4 | 1.591478
780.75 | 3.69808094 | 0.0854305488 | 13743.29 | 1.588216
782.34 | 3.69787006 | 0.084214485 | 13520.13 | 1.584989
783.94 | 3.69766409 | 0.0829406914 | 13288.45 | 1.581754
785.53 | 3.69746042 | 0.0816081698 | 13048.5 | 1.578552
787.13 | 3.69725633 | 0.0802159518 | 12799.82 | 1.575343
788.72 | 3.69704907 | 0.0787631431 | 12542.67 | 1.572168
790.32 | 3.69683578 | 0.0772487895 | 12276.61 | 1.568985
791.91 | 3.69661352 | 0.0756721033 | 12001.89 | 1.565835
793.5 | 3.69637925 | 0.0740321833 | 11718.26 | 1.562697
795.1 | 3.69612984 | 0.0723282505 | 11425.52 | 1.559552
796.69 | 3.69586204 | 0.0705595011 | 11123.87 | 1.55644
798.28 | 3.69557249 | 0.0687252095 | 10813.11 | 1.55334
799.87 | 3.69525771 | 0.066824559 | 10493.16 | 1.550252
801.46 | 3.69491409 | 0.0648569274 | 10163.99 | 1.547176
803.05 | 3.6945379 | 0.0628215352 | 9825.521 | 1.544113
804.64 | 3.69412526 | 0.0607177406 | 9477.715 | 1.541062
806.23 | 3.69367219 | 0.0585449238 | 9120.527 | 1.538023
807.82 | 3.69317457 | 0.0563023447 | 8753.899 | 1.534995
809.41 | 3.69262829 | 0.0539894071 | 8377.793 | 1.53198
810.99 | 3.69202924 | 0.0516054518 | 7992.262 | 1.528995
812.58 | 3.69137364 | 0.0491498745 | 7597.066 | 1.526004
814.16 | 3.69065847 | 0.046621944 | 7192.341 | 1.523042
815.75 | 3.68988244 | 0.0440201505 | 6777.727 | 1.520074
817.33 | 3.68904767 | 0.0413408132 | 6352.888 | 1.517135
818.92 | 3.68816122 | 0.0385732019 | 5916.077 | 1.514189
820.5 | 3.68723318 | 0.0356902237 | 5463.366 | 1.511274
822.08 | 3.68626406 | 0.0326364358 | 4986.299 | 1.508369
823.66 | 3.685215 | 0.0293245721 | 4471.707 | 1.505476
825.24 | 3.68396841 | 0.0256619591 | 3905.703 | 1.502593
826.82 | 3.68231207 | 0.0216189501 | 3284.077 | 1.499722
828.4 | 3.67998814 | 0.0173113656 | 2624.707 | 1.496861
829.98 | 3.67680992 | 0.0130284333 | 1971.579 | 1.494012
831.55 | 3.6727848 | 0.00915956673 | 1383.491 | 1.491191
833.13 | 3.66814622 | 0.00603895509 | 910.4135 | 1.488363
834.7 | 3.66326389 | 0.00381267061 | 573.7048 | 1.485564
836.28 | 3.65849225 | 0.00241122549 | 362.1394 | 1.482757
837.85 | 3.65405908 | 0.00162789568 | 244.0338 | 1.479979
839.42 | 3.65004122 | 0.00123001893 | 184.0442 | 1.47721
840.99 | 3.64641204 | 0.00103546349 | 154.6442 | 1.474453
842.56 | 3.64310123 | 0.000932920227 | 139.07 | 1.471705
844.13 | 3.64003819 | 0.000867006566 | 129.0039 | 1.468968
845.7 | 3.63716771 | 0.00081472218 | 120.9993 | 1.466241
847.26 | 3.63445077 | 0.000767966474 | 113.8453 | 1.463541
848.83 | 3.63186044 | 0.000724270763 | 107.1692 | 1.460834
850.39 | 3.62937763 | 0.000682947891 | 100.8693 | 1.458154
851.95 | 3.62698821 | 0.00064378847 | 94.91148 | 1.455484
853.52 | 3.62468141 | 0.000606695088 | 89.2784 | 1.452807
855.08 | 3.62244866 | 0.000571591799 | 83.95931 | 1.450157
856.63 | 3.62028254 | 0.000538400319 | 78.94083 | 1.447533
858.19 | 3.61817743 | 0.000507052088 | 74.20937 | 1.444901
859.75 | 3.61612831 | 0.000477474835 | 69.75381 | 1.44228
861.3 | 3.61413102 | 0.000449598822 | 65.56323 | 1.439684
862.86 | 3.61218161 | 0.000423350019 | 61.62386 | 1.437081
864.41 | 3.61027722 | 0.000398663695 | 57.9264 | 1.434504
865.96 | 3.60841476 | 0.000375467992 | 54.45838 | 1.431937
867.51 | 3.60659183 | 0.000353696928 | 51.20902 | 1.429378
869.05 | 3.60480642 | 0.000333286669 | 48.16847 | 1.426845
870.6 | 3.60305615 | 0.000314168237 | 45.32452 | 1.424305
872.14 | 3.60133967 | 0.000296282672 | 42.66873 | 1.42179
873.69 | 3.59965497 | 0.000279564194 | 40.18961 | 1.419268
875.23 | 3.59800079 | 0.000263954236 | 37.87879 | 1.41677
876.77 | 3.59637584 | 0.000249394467 | 35.72652 | 1.414282
878.3 | 3.59477865 | 0.000235825565 | 33.72389 | 1.411818
879.84 | 3.59320837 | 0.00022319436 | 31.86172 | 1.409347
881.37 | 3.59166371 | 0.00021144526 | 30.1321 | 1.406901
882.91 | 3.59014387 | 0.000200527683 | 28.52644 | 1.404447
884.44 | 3.58864782 | 0.000190390714 | 27.03753 | 1.402017
885.97 | 3.58717489 | 0.000180987351 | 25.65777 | 1.399596
887.49 | 3.58572407 | 0.000172270077 | 24.38013 | 1.397199
889.02 | 3.58429479 | 0.000164195687 | 23.19743 | 1.394794
890.54 | 3.58288634 | 0.00015672175 | 22.10373 | 1.392414
892.06 | 3.58149812 | 0.000149808274 | 21.09266 | 1.390041
893.58 | 3.58012941 | 0.000143416316 | 20.15834 | 1.387677
895.1 | 3.5787797 | 0.000137509737 | 19.2953 | 1.38532
896.61 | 3.57744841 | 0.000132053908 | 18.49853 | 1.382987
898.13 | 3.5761351 | 0.000127016385 | 17.76275 | 1.380646
899.64 | 3.57483924 | 0.000122366164 | 17.08371 | 1.378329
901.14 | 3.57356043 | 0.000118074367 | 16.45709 | 1.376035
902.65 | 3.57229813 | 0.000114113264 | 15.87839 | 1.373733
904.15 | 3.57105196 | 0.000110457343 | 15.34418 | 1.371454
905.66 | 3.56982158 | 0.0001070827 | 14.85059 | 1.369167
907.15 | 3.5686065 | 0.000103966516 | 14.39475 | 1.366918
908.65 | 3.56740651 | 0.0001010881 | 13.97311 | 1.364662
910.15 | 3.56622121 | 9.8427781e-05 | 13.58296 | 1.362413
911.64 | 3.56505017 | 9.59670785e-05 | 13.22174 | 1.360186
913.13 | 3.56389321 | 9.36893525e-05 | 12.88686 | 1.357967
914.62 | 3.56274992 | 9.15786949e-05 | 12.57603 | 1.355754
916.1 | 3.56162012 | 8.96207951e-05 | 12.28727 | 1.353564
917.58 | 3.56050344 | 8.78020629e-05 | 12.0185 | 1.351381
919.06 | 3.55939965 | 8.61101688e-05 | 11.76793 | 1.349205
920.54 | 3.55830847 | 8.45336948e-05 | 11.53392 | 1.347035
922.01 | 3.5572297 | 8.30621945e-05 | 11.31507 | 1.344888
923.48 | 3.55616307 | 8.16860183e-05 | 11.10989 | 1.342747
924.95 | 3.5551084 | 8.03963806e-05 | 10.91711 | 1.340613
926.42 | 3.55406543 | 7.91851754e-05 | 10.73558 | 1.338486
927.88 | 3.55303393 | 7.8044986e-05 | 10.56435 | 1.33638
929.34 | 3.55201372 | 7.69691273e-05 | 10.40235 | 1.33428
930.8 | 3.5510046 | 7.5951431e-05 | 10.24871 | 1.332187
932.25 | 3.55000641 | 7.49863548e-05 | 10.10275 | 1.330115
933.7 | 3.54901892 | 7.40687949e-05 | 9.963629 | 1.32805
935.15 | 3.54804195 | 7.31941285e-05 | 9.830704 | 1.32599
936.59 | 3.54707541 | 7.23582719e-05 | 9.703498 | 1.323952
938.03 | 3.546119 | 7.15573202e-05 | 9.581356 | 1.321919
939.47 | 3.5451727 | 7.07879969e-05 | 9.463817 | 1.319893
940.91 | 3.54423628 | 7.00471557e-05 | 9.35044 | 1.317873
942.34 | 3.54330961 | 6.93320396e-05 | 9.240937 | 1.315873
943.77 | 3.54239254 | 6.86401409e-05 | 9.134855 | 1.313879
945.19 | 3.54148487 | 6.79691873e-05 | 9.031972 | 1.311906
946.61 | 3.54058659 | 6.73172368e-05 | 8.93192 | 1.309938
948.03 | 3.53969752 | 6.66824595e-05 | 8.834443 | 1.307975
949.45 | 3.53881744 | 6.60631678e-05 | 8.739306 | 1.306019
950.86 | 3.53794634 | 6.54579839e-05 | 8.646407 | 1.304083
952.26 | 3.5370841 | 6.48656281e-05 | 8.555566 | 1.302165
953.67 | 3.53623048 | 6.42848454e-05 | 8.466426 | 1.30024
955.07 | 3.53538551 | 6.37147065e-05 | 8.379037 | 1.298334
956.46 | 3.53454898 | 6.31542295e-05 | 8.29326 | 1.296447
957.86 | 3.53372083 | 6.26026209e-05 | 8.208808 | 1.294552
959.25 | 3.53290097 | 6.20591724e-05 | 8.125757 | 1.292677
960.63 | 3.53208928 | 6.15232163e-05 | 8.044009 | 1.29082
962.01 | 3.53128568 | 6.0994164e-05 | 7.963396 | 1.288968
963.39 | 3.5304901 | 6.04715643e-05 | 7.883856 | 1.287122
964.76 | 3.52970235 | 5.99549097e-05 | 7.805399 | 1.285294
966.13 | 3.52892233 | 5.94437881e-05 | 7.727883 | 1.283471
967.49 | 3.52815008 | 5.89379383e-05 | 7.65135 | 1.281667
968.85 | 3.52738542 | 5.8436994e-05 | 7.575669 | 1.279868
970.21 | 3.52662825 | 5.79406651e-05 | 7.500796 | 1.278074
971.56 | 3.52587856 | 5.74487648e-05 | 7.426783 | 1.276298
972.91 | 3.5251362 | 5.69610268e-05 | 7.353512 | 1.274527
974.25 | 3.52440111 | 5.64772824e-05 | 7.281033 | 1.272774
975.59 | 3.52367328 | 5.59974205e-05 | 7.209254 | 1.271026
976.92 | 3.52295253 | 5.55212103e-05 | 7.138214 | 1.269295
978.25 | 3.52223888 | 5.50486123e-05 | 7.067831 | 1.26757
979.58 | 3.52153221 | 5.45794633e-05 | 6.998081 | 1.265849
980.89 | 3.52083246 | 5.41136855e-05 | 6.929094 | 1.264158
982.21 | 3.52013959 | 5.36512103e-05 | 6.860643 | 1.262459
983.52 | 3.51945351 | 5.3191948e-05 | 6.792855 | 1.260778
984.83 | 3.51877416 | 5.27358506e-05 | 6.725651 | 1.259101
986.13 | 3.51810147 | 5.22828445e-05 | 6.659087 | 1.257441
987.42 | 3.51743538 | 5.18328998e-05 | 6.593154 | 1.255798
988.71 | 3.51677582 | 5.13859562e-05 | 6.527775 | 1.254159
990 | 3.5161228 | 5.0942028e-05 | 6.462948 | 1.252525