## גיליון1
nm | n | k | α | E[ev]
250.06 | 2.97037729 | 4.56662694 | 2293722.9 | 4.95881
251.65 | 3.18131151 | 4.57476184 | 2283290.6 | 4.927479
253.25 | 3.40126713 | 4.54671394 | 2254954.7 | 4.896347
254.84 | 3.62110707 | 4.47683013 | 2206442.7 | 4.865798
256.44 | 3.82654961 | 4.36234885 | 2136605.1 | 4.835439
258.04 | 4.00019928 | 4.20800962 | 2048232.9 | 4.805457
259.63 | 4.12704419 | 4.02823699 | 1948721.5 | 4.776027
261.23 | 4.20069849 | 3.84489779 | 1848635.9 | 4.746775
262.83 | 4.2270746 | 3.68114922 | 1759130.8 | 4.717878
264.43 | 4.22353013 | 3.55407825 | 1688130.0 | 4.689332
266.03 | 4.21383215 | 3.46908491 | 1637849.4 | 4.661128
267.63 | 4.22070931 | 3.41795954 | 1604064.3 | 4.633262
269.22 | 4.25821785 | 3.38146996 | 1577567.1 | 4.605899
270.82 | 4.32663514 | 3.3363466 | 1547319.7 | 4.578687
272.42 | 4.41280252 | 3.26451309 | 1505112.9 | 4.551795
274.02 | 4.4966231 | 3.15997853 | 1448410.0 | 4.525217
275.62 | 4.56024145 | 3.02946952 | 1380528.9 | 4.498948
277.22 | 4.59455243 | 2.88702681 | 1308024.6 | 4.472982
278.82 | 4.60002715 | 2.7467058 | 1237308.1 | 4.447314
280.42 | 4.58306903 | 2.61778525 | 1172504.9 | 4.421939
282.02 | 4.55143763 | 2.50399166 | 1115173.9 | 4.396851
283.62 | 4.51141055 | 2.40528289 | 1065170.1 | 4.372047
285.22 | 4.4670989 | 2.32001619 | 1021646.6 | 4.347521
286.82 | 4.42092652 | 2.24628965 | 983662.2 | 4.323269
288.42 | 4.37430932 | 2.18245161 | 950405.4 | 4.299286
290.03 | 4.32812843 | 2.12716756 | 921188.3 | 4.27542
291.63 | 4.28297461 | 2.07934709 | 895538.8 | 4.251963
293.23 | 4.23926665 | 2.03807568 | 872974.5 | 4.228762
294.83 | 4.19730427 | 2.00256336 | 853108.4 | 4.205814
296.43 | 4.15729588 | 1.97211449 | 835602.3 | 4.183112
298.03 | 4.11937951 | 1.9461126 | 820158.2 | 4.160655
299.63 | 4.08363508 | 1.92400816 | 806512.8 | 4.138437
301.23 | 4.0500945 | 1.90531065 | 794432.9 | 4.116456
302.84 | 4.01875323 | 1.88958417 | 783687 | 4.094571
304.44 | 3.98957702 | 1.87644176 | 774146.3 | 4.073052
306.04 | 3.96250783 | 1.86554067 | 765625.1 | 4.051758
307.64 | 3.93747134 | 1.85657908 | 757984.4 | 4.030685
309.24 | 3.91437861 | 1.8492914 | 751102.7 | 4.009831
310.84 | 3.893131 | 1.8434459 | 744874.5 | 3.989191
312.44 | 3.87362303 | 1.83884233 | 739209.4 | 3.968762
314.05 | 3.85574347 | 1.83530968 | 734007 | 3.948416
315.65 | 3.83937934 | 1.83270505 | 729250 | 3.928402
317.25 | 3.82441866 | 1.83091192 | 724862.2 | 3.908589
318.85 | 3.81075305 | 1.82983805 | 720801.8 | 3.888976
320.45 | 3.79828114 | 1.82941271 | 717036.2 | 3.869558
322.05 | 3.78690902 | 1.82958531 | 713541.1 | 3.850334
323.65 | 3.77655278 | 1.83032232 | 710299.7 | 3.831299
325.25 | 3.7671393 | 1.83160433 | 707300.5 | 3.812452
326.85 | 3.75860836 | 1.83342324 | 704537.1 | 3.793789
328.45 | 3.75091215 | 1.83577955 | 702006.1 | 3.775308
330.05 | 3.74401558 | 1.83867969 | 699706.6 | 3.757007
331.66 | 3.73789623 | 1.84213336 | 697617.9 | 3.738769
333.26 | 3.73254292 | 1.84615158 | 695783 | 3.720819
334.86 | 3.72795499 | 1.85074471 | 694181.3 | 3.70304
336.46 | 3.72414105 | 1.85592104 | 692812.5 | 3.685431
338.06 | 3.72111756 | 1.86168594 | 691675.3 | 3.667988
339.66 | 3.71890781 | 1.8680411 | 690767.1 | 3.65071
341.26 | 3.71754088 | 1.87498449 | 690084 | 3.633593
342.86 | 3.71705114 | 1.88250929 | 689620.2 | 3.616637
344.46 | 3.7174775 | 1.89060434 | 689368.6 | 3.599837
346.05 | 3.71886298 | 1.89925302 | 689340.2 | 3.583297
347.65 | 3.7212545 | 1.90843356 | 689484.4 | 3.566806
349.25 | 3.72470228 | 1.91811748 | 689808.3 | 3.550465
350.85 | 3.7292594 | 1.92826899 | 690296.7 | 3.534274
352.45 | 3.73498113 | 1.93884435 | 690931.6 | 3.51823
354.05 | 3.74192389 | 1.94979001 | 691692.2 | 3.50233
355.65 | 3.7501434 | 1.96104143 | 692553.9 | 3.486574
357.25 | 3.75969289 | 1.97252194 | 693488.5 | 3.470959
358.84 | 3.77061992 | 1.98414142 | 694482.7 | 3.455579
360.44 | 3.78296263 | 1.99579535 | 695460.8 | 3.44024
362.04 | 3.79674445 | 2.00736458 | 696400.9 | 3.425036
363.64 | 3.8119669 | 2.01871637 | 697257.7 | 3.409966
365.24 | 3.82859989 | 2.02970776 | 697983 | 3.395028
366.83 | 3.84656835 | 2.04019394 | 698548 | 3.380312
368.43 | 3.8657369 | 2.05004804 | 698873.7 | 3.365633
370.03 | 3.88589881 | 2.0592003 | 698958.3 | 3.35108
371.62 | 3.9067891 | 2.06770157 | 698841.1 | 3.336742
373.22 | 3.92815478 | 2.07579545 | 698569 | 3.322437
374.82 | 3.94990275 | 2.08394482 | 698317.8 | 3.308255
376.41 | 3.97227909 | 2.09273475 | 698301 | 3.29428
378.01 | 3.99597195 | 2.10262494 | 698631.5 | 3.280336
379.6 | 4.02200599 | 2.11363926 | 699349.6 | 3.266596
381.2 | 4.05141616 | 2.12518047 | 700216.86 | 3.252886
382.79 | 4.08485507 | 2.13611559 | 700896.4 | 3.239374
384.39 | 4.12235639 | 2.14510083 | 700914.9 | 3.22589
385.99 | 4.16336549 | 2.15095591 | 699914.7 | 3.212518
387.58 | 4.20696888 | 2.15289934 | 697673.1 | 3.199339
389.17 | 4.25216128 | 2.15058531 | 694075.9 | 3.186268
390.77 | 4.29802787 | 2.14400722 | 689119.7 | 3.173222
392.36 | 4.34381926 | 2.1333668 | 682921 | 3.160363
393.96 | 4.38894903 | 2.11897249 | 675558.3 | 3.147528
395.55 | 4.43296452 | 2.10118119 | 667193.4 | 3.134875
397.14 | 4.47551805 | 2.08037205 | 657941.1 | 3.122325
398.74 | 4.51634844 | 2.05693617 | 647918.9 | 3.109796
400.33 | 4.55526934 | 2.03127341 | 637294.1 | 3.097445
401.92 | 4.59216544 | 2.00379038 | 626184.5 | 3.085191
403.52 | 4.62699341 | 1.97489755 | 614708.4 | 3.072958
405.11 | 4.65978539 | 1.94500569 | 603028.1 | 3.060897
406.7 | 4.69065842 | 1.91451803 | 591255.1 | 3.04893
408.29 | 4.71982257 | 1.88382331 | 579510.2 | 3.037057
409.89 | 4.74760051 | 1.85327575 | 567887.6 | 3.025202
411.48 | 4.7744463 | 1.82316625 | 556502.6 | 3.013512
413.07 | 4.80096241 | 1.79367128 | 545392.1 | 3.001913
414.66 | 4.82790466 | 1.76476288 | 534544.5 | 2.990402
416.25 | 4.85612881 | 1.73610081 | 523854.1 | 2.978979
417.84 | 4.88646755 | 1.70690889 | 513085.8 | 2.967643
419.43 | 4.91949628 | 1.67592519 | 501862.5 | 2.956393
421.02 | 4.95524522 | 1.64148424 | 489692.7 | 2.945228
422.61 | 4.99295296 | 1.60178796 | 476052.5 | 2.934147
424.2 | 5.03098458 | 1.55534007 | 460515.6 | 2.923149
425.79 | 5.06702592 | 1.50138853 | 442881.2 | 2.912234
427.38 | 5.09850882 | 1.44022535 | 423258.7 | 2.901399
428.97 | 5.1231526 | 1.37318561 | 402061 | 2.890645
430.56 | 5.13940693 | 1.30238638 | 379923.2 | 2.87997
432.15 | 5.14668092 | 1.23026951 | 357565.3 | 2.869374
433.74 | 5.1453036 | 1.15915179 | 335660.7 | 2.858856
435.33 | 5.13628914 | 1.09088457 | 314738.5 | 2.848414
436.92 | 5.1210167 | 1.02670605 | 295143.9 | 2.838048
438.51 | 5.10093967 | 0.967267136 | 277049 | 2.827758
440.1 | 5.07736623 | 0.912750247 | 260489.5 | 2.817541
441.69 | 5.05142676 | 0.863020102 | 245410.4 | 2.807399
443.27 | 5.02396037 | 0.817780412 | 231717.1 | 2.797392
444.86 | 4.99560344 | 0.776658902 | 219278.8 | 2.787394
446.45 | 4.96682228 | 0.739276481 | 207981 | 2.777467
448.04 | 4.9379588 | 0.705278134 | 197712.1 | 2.76761
449.62 | 4.90926589 | 0.674339915 | 188374.8 | 2.757884
451.21 | 4.88094269 | 0.646174481 | 179870.8 | 2.748166
452.8 | 4.85314663 | 0.620516208 | 172122 | 2.738516
454.39 | 4.82600521 | 0.597116059 | 165051.6 | 2.728933
455.97 | 4.79961525 | 0.575734304 | 158589.9 | 2.719477
457.56 | 4.77404449 | 0.55614298 | 152661 | 2.710027
459.15 | 4.74932583 | 0.538125697 | 147203.7 | 2.700642
460.73 | 4.72546641 | 0.521487524 | 142163.2 | 2.691381
462.32 | 4.70245026 | 0.506055917 | 137481.9 | 2.682125
463.91 | 4.68024847 | 0.491683525 | 133119.5 | 2.672932
465.49 | 4.65882329 | 0.478244963 | 129041.6 | 2.66386
467.08 | 4.63813246 | 0.465633955 | 125211.2 | 2.654791
468.66 | 4.61813379 | 0.453761505 | 121607.2 | 2.645841
470.25 | 4.59878402 | 0.442551757 | 118202 | 2.636895
471.84 | 4.58004172 | 0.431941206 | 114979.3 | 2.628009
473.42 | 4.56186732 | 0.421876645 | 111925.4 | 2.619239
475.01 | 4.54422435 | 0.412314095 | 109022.2 | 2.610471
476.59 | 4.5270778 | 0.403216252 | 106263.2 | 2.601817
478.18 | 4.51039776 | 0.394553018 | 103634.3 | 2.593166
479.76 | 4.49415794 | 0.386299267 | 101132.2 | 2.584626
481.35 | 4.47833416 | 0.378432982 | 98745.58 | 2.576088
482.93 | 4.46290726 | 0.370935762 | 96472.64 | 2.56766
484.52 | 4.44786071 | 0.363790902 | 94303.92 | 2.559234
486.1 | 4.43318023 | 0.356982751 | 92238.29 | 2.550915
487.69 | 4.41885468 | 0.35049684 | 90267.18 | 2.542599
489.27 | 4.40487384 | 0.344318686 | 88389.7 | 2.534388
490.86 | 4.39122967 | 0.338434376 | 86597.72 | 2.526179
492.44 | 4.37791419 | 0.332829699 | 84890.36 | 2.518073
494.03 | 4.36492055 | 0.327490697 | 83259.78 | 2.509969
495.61 | 4.35224223 | 0.322403482 | 81705.13 | 2.501967
497.19 | 4.33987328 | 0.317554445 | 80220.52 | 2.494016
498.78 | 4.32780663 | 0.312929729 | 78800.22 | 2.486066
500.36 | 4.31603669 | 0.308516337 | 77443.54 | 2.478216
501.95 | 4.30455627 | 0.304301057 | 76143.47 | 2.470366
503.53 | 4.29335911 | 0.300271495 | 74899.41 | 2.462614
505.12 | 4.28243811 | 0.296415465 | 73704.83 | 2.454862
506.7 | 4.271787 | 0.292721642 | 72559.38 | 2.447207
508.28 | 4.26139802 | 0.289178779 | 71458.36 | 2.4396
509.87 | 4.25126398 | 0.285776443 | 70397.4 | 2.431992
511.45 | 4.24137761 | 0.282504782 | 69376.48 | 2.424479
513.04 | 4.23173183 | 0.27935464 | 68390.27 | 2.416966
514.62 | 4.22231896 | 0.276317256 | 67438.98 | 2.409545
516.2 | 4.21313191 | 0.273384654 | 66519.01 | 2.40217
517.79 | 4.20416276 | 0.270549167 | 65626.94 | 2.394793
519.37 | 4.19540455 | 0.267803971 | 64763.42 | 2.387508
520.96 | 4.18685009 | 0.265142691 | 63924.14 | 2.380221
522.54 | 4.17849235 | 0.262559478 | 63109.94 | 2.373024
524.12 | 4.17032443 | 0.260048979 | 62318.08 | 2.36587
525.71 | 4.16233936 | 0.257606239 | 61545.99 | 2.358715
527.29 | 4.15453088 | 0.255226896 | 60794.82 | 2.351647
528.88 | 4.14689242 | 0.252906851 | 60061.07 | 2.344577
530.46 | 4.1394181 | 0.250642534 | 59346.04 | 2.337594
532.05 | 4.13210182 | 0.248430586 | 58646.52 | 2.330608
533.63 | 4.12493794 | 0.246268044 | 57963.88 | 2.323707
535.21 | 4.11792126 | 0.244152306 | 57296.26 | 2.316848
536.8 | 4.11104617 | 0.242080845 | 56641.87 | 2.309985
538.38 | 4.10430818 | 0.240051629 | 56002.24 | 2.303206
539.97 | 4.09770216 | 0.238062596 | 55374.67 | 2.296424
541.55 | 4.09122403 | 0.236112121 | 54760.75 | 2.289724
543.14 | 4.08486916 | 0.234198509 | 54157.92 | 2.283021
544.72 | 4.07863371 | 0.232320398 | 53567.78 | 2.276399
546.31 | 4.07251365 | 0.23047644 | 52987.94 | 2.269774
547.89 | 4.06650552 | 0.228665521 | 52419.99 | 2.263228
549.48 | 4.06060571 | 0.226886515 | 51861.66 | 2.256679
551.06 | 4.05481114 | 0.225138495 | 51314.55 | 2.250209
552.65 | 4.04911855 | 0.223420501 | 50776.47 | 2.243735
554.23 | 4.04352521 | 0.221731746 | 50249.01 | 2.237338
555.82 | 4.03802801 | 0.220071345 | 49730.06 | 2.230938
557.4 | 4.03262467 | 0.218438668 | 49221.2 | 2.224614
558.99 | 4.02731239 | 0.216832926 | 48720.4 | 2.218287
560.57 | 4.02208915 | 0.215253562 | 48229.21 | 2.212034
562.16 | 4.01695254 | 0.213699902 | 47745.67 | 2.205778
563.74 | 4.0119003 | 0.212171301 | 47271.29 | 2.199596
565.33 | 4.00693058 | 0.210667232 | 46804.18 | 2.193409
566.91 | 4.00204146 | 0.209187133 | 46345.81 | 2.187296
568.5 | 3.99723099 | 0.207730417 | 45894.35 | 2.181179
570.09 | 3.99249757 | 0.206296597 | 45450.46 | 2.175095
571.67 | 3.98783941 | 0.204885109 | 45014.73 | 2.169084
573.26 | 3.98325509 | 0.203495483 | 44585.41 | 2.163067
574.85 | 3.97874296 | 0.202127172 | 44163.13 | 2.157084
576.43 | 3.97430174 | 0.200779718 | 43748.47 | 2.151172
578.02 | 3.96992977 | 0.199452542 | 43339.74 | 2.145254
579.61 | 3.96562601 | 0.198145236 | 42937.56 | 2.13937
581.19 | 3.96138909 | 0.19685727 | 42542.5 | 2.133554
582.78 | 3.95721778 | 0.19558816 | 42152.91 | 2.127733
584.37 | 3.95311094 | 0.194337422 | 41769.39 | 2.121943
585.96 | 3.94906745 | 0.193104574 | 41391.79 | 2.116185
587.54 | 3.94508625 | 0.191889137 | 41020.65 | 2.110495
589.13 | 3.94116621 | 0.190690594 | 40654.42 | 2.104799
590.72 | 3.93730655 | 0.189508543 | 40293.66 | 2.099133
592.31 | 3.93350612 | 0.188342435 | 39938.22 | 2.093498
593.9 | 3.92976398 | 0.187191798 | 39587.96 | 2.087894
595.48 | 3.9260795 | 0.186056227 | 39243.4 | 2.082354
597.07 | 3.9224516 | 0.184935182 | 38903.07 | 2.076808
598.66 | 3.91887948 | 0.183828195 | 38567.5 | 2.071293
600.25 | 3.91536242 | 0.182734832 | 38236.56 | 2.065806
601.84 | 3.91189958 | 0.181654594 | 37910.1 | 2.060348
603.43 | 3.90849033 | 0.180587049 | 37588.01 | 2.054919
605.02 | 3.90513389 | 0.179531702 | 37270.14 | 2.049519
606.61 | 3.9018297 | 0.178488124 | 36956.38 | 2.044147
608.2 | 3.89857694 | 0.177455794 | 36646.58 | 2.038803
609.79 | 3.89537521 | 0.176434319 | 36340.63 | 2.033487
611.38 | 3.89222397 | 0.175423243 | 36038.4 | 2.028199
612.97 | 3.88912249 | 0.174422054 | 35739.78 | 2.022938
614.56 | 3.88607042 | 0.173430331 | 35444.63 | 2.017704
616.15 | 3.88306741 | 0.172447658 | 35152.85 | 2.012497
617.74 | 3.88011291 | 0.171473526 | 34864.3 | 2.007317
619.33 | 3.87720681 | 0.170507549 | 34578.9 | 2.002164
620.92 | 3.87434876 | 0.16954925 | 34296.5 | 1.997037
622.51 | 3.87153865 | 0.168598178 | 34017.01 | 1.991936
624.11 | 3.86877635 | 0.167653839 | 33739.76 | 1.986829
625.7 | 3.86606215 | 0.166715808 | 33465.73 | 1.98178
627.29 | 3.86339625 | 0.165783526 | 33194.23 | 1.976757
628.88 | 3.86077909 | 0.164856355 | 32925.13 | 1.971759
630.48 | 3.85821164 | 0.163933603 | 32657.75 | 1.966755
632.07 | 3.85569486 | 0.163014232 | 32392.91 | 1.961808
633.66 | 3.85323046 | 0.162096939 | 32129.81 | 1.956885
635.25 | 3.85082022 | 0.161179729 | 31868.04 | 1.951987
636.85 | 3.84846655 | 0.160259844 | 31606.56 | 1.947083
638.44 | 3.8461721 | 0.159333295 | 31345.56 | 1.942234
640.04 | 3.8439395 | 0.158394488 | 31082.98 | 1.937379
641.63 | 3.84177088 | 0.157435742 | 30818.27 | 1.932578
643.22 | 3.83966739 | 0.156446986 | 30549.02 | 1.927801
644.82 | 3.83762771 | 0.155415237 | 30272.25 | 1.923017
646.41 | 3.83564671 | 0.154324536 | 29985.86 | 1.918287
648.01 | 3.83371344 | 0.153156145 | 29685.36 | 1.913551
649.6 | 3.83180758 | 0.151889139 | 29367.73 | 1.908867
651.2 | 3.82989272 | 0.1505027 | 29028.16 | 1.904177
652.79 | 3.82790577 | 0.14898708 | 28665.85 | 1.899539
654.39 | 3.82575227 | 0.147377637 | 28286.85 | 1.894894
655.98 | 3.82335359 | 0.145804777 | 27917.13 | 1.890302
657.58 | 3.82076116 | 0.144469665 | 27594.19 | 1.885702
659.18 | 3.81819774 | 0.143481109 | 27338.86 | 1.881125
660.77 | 3.81589587 | 0.142731461 | 27130.58 | 1.876599
662.37 | 3.8139185 | 0.141999813 | 26926.3 | 1.872065
663.97 | 3.81217785 | 0.141127769 | 26696.46 | 1.867554
665.56 | 3.81055516 | 0.140064111 | 26431.96 | 1.863093
667.16 | 3.80896156 | 0.138817235 | 26133.83 | 1.858625
668.76 | 3.80733998 | 0.137415152 | 25807.98 | 1.854178
670.35 | 3.80565394 | 0.135890526 | 25461.1 | 1.84978
671.95 | 3.8038808 | 0.134276511 | 25098.79 | 1.845375
673.55 | 3.80200863 | 0.132605234 | 24727.51 | 1.840992
675.15 | 3.80003352 | 0.130906212 | 24352.84 | 1.836629
676.75 | 3.79795782 | 0.129205478 | 23979.62 | 1.832287
678.34 | 3.79578851 | 0.127525143 | 23612.29 | 1.827992
679.94 | 3.79353575 | 0.125883218 | 23253.42 | 1.82369
681.54 | 3.79121148 | 0.124293616 | 22905.89 | 1.819409
683.14 | 3.78882836 | 0.122766495 | 22571.47 | 1.815148
684.74 | 3.78639923 | 0.121308863 | 22251.36 | 1.810906
686.34 | 3.78393635 | 0.11992496 | 21946.23 | 1.806685
687.94 | 3.78145108 | 0.118616843 | 21656.36 | 1.802483
689.54 | 3.77895375 | 0.117384878 | 21381.7 | 1.7983
691.14 | 3.77645357 | 0.116228168 | 21122 | 1.794137
692.74 | 3.77395863 | 0.115144912 | 20876.81 | 1.789993
694.34 | 3.7714761 | 0.114132711 | 20645.6 | 1.785869
695.94 | 3.76901205 | 0.113188695 | 20427.77 | 1.781763
697.54 | 3.76657181 | 0.112309773 | 20222.65 | 1.777676
699.14 | 3.76416008 | 0.111492733 | 20029.59 | 1.773608
700.74 | 3.7617808 | 0.110734246 | 19847.91 | 1.769558
702.34 | 3.75943753 | 0.110031012 | 19676.93 | 1.765527
703.94 | 3.7571333 | 0.10937972 | 19516 | 1.761514
705.54 | 3.75487075 | 0.108777094 | 19364.46 | 1.757519
707.14 | 3.75265217 | 0.1082199 | 19221.68 | 1.753542
708.74 | 3.75047956 | 0.107704957 | 19087.03 | 1.749584
710.34 | 3.74835467 | 0.107229137 | 18959.91 | 1.745643
711.94 | 3.74627905 | 0.10678938 | 18839.71 | 1.74172
713.54 | 3.74425392 | 0.106382652 | 18725.88 | 1.737814
715.14 | 3.74228044 | 0.106005997 | 18617.83 | 1.733926
716.74 | 3.74035947 | 0.10565649 | 18515.02 | 1.730056
718.35 | 3.73849188 | 0.105331288 | 18416.66 | 1.726178
719.95 | 3.73667821 | 0.105027562 | 18322.75 | 1.722342
721.55 | 3.73491888 | 0.104742538 | 18232.5 | 1.718523
723.15 | 3.73321433 | 0.104473512 | 18145.44 | 1.71472
724.75 | 3.73156477 | 0.104217807 | 18061.06 | 1.710935
726.35 | 3.72997025 | 0.103972784 | 17978.91 | 1.707166
727.95 | 3.7284308 | 0.10373586 | 17898.52 | 1.703414
729.56 | 3.72694632 | 0.103504489 | 17819.18 | 1.699655
731.16 | 3.72551656 | 0.103276164 | 17740.97 | 1.695935
732.76 | 3.72414123 | 0.103048422 | 17663.19 | 1.692232
734.36 | 3.72281994 | 0.102818845 | 17585.44 | 1.688545
735.96 | 3.72155214 | 0.102585044 | 17507.31 | 1.684874
737.56 | 3.7203373 | 0.102344683 | 17428.4 | 1.681219
739.16 | 3.71917481 | 0.102095461 | 17348.33 | 1.67758
740.77 | 3.71806383 | 0.101835122 | 17266.48 | 1.673934
742.37 | 3.71700354 | 0.10156146 | 17182.97 | 1.670326
743.97 | 3.71599296 | 0.101272299 | 17097.2 | 1.666734
745.57 | 3.7150311 | 0.100965512 | 17008.82 | 1.663157
747.17 | 3.71411694 | 0.100639043 | 16917.52 | 1.659596
748.77 | 3.71324931 | 0.100290853 | 16822.96 | 1.656049
750.37 | 3.71242697 | 0.0999189612 | 16724.84 | 1.652518
751.97 | 3.71164863 | 0.0995214372 | 16622.86 | 1.649002
753.57 | 3.71091298 | 0.0990964133 | 16516.73 | 1.645501
755.17 | 3.7102186 | 0.0986420765 | 16406.17 | 1.642014
756.77 | 3.70956397 | 0.0981566229 | 16290.91 | 1.638543
758.37 | 3.70894759 | 0.0976383572 | 16170.71 | 1.635086
759.97 | 3.70836787 | 0.0970856084 | 16045.31 | 1.631643
761.57 | 3.70782312 | 0.096496738 | 15914.48 | 1.628215
763.17 | 3.70731167 | 0.0958701922 | 15778 | 1.624802
764.77 | 3.70683177 | 0.0952044709 | 15635.66 | 1.621403
766.37 | 3.70638162 | 0.0944981051 | 15487.25 | 1.618017
767.97 | 3.70595934 | 0.093749649 | 15332.57 | 1.614646
769.57 | 3.70556306 | 0.0929577722 | 15171.45 | 1.611289
771.16 | 3.70519081 | 0.0921211203 | 15003.91 | 1.607967
772.76 | 3.7048406 | 0.091238404 | 14829.37 | 1.604638
774.36 | 3.70451039 | 0.0903084332 | 14647.89 | 1.601322
775.96 | 3.70419806 | 0.089329947 | 14459.3 | 1.598021
777.55 | 3.7039015 | 0.0883018393 | 14263.66 | 1.594753
779.15 | 3.7036185 | 0.0872229855 | 14060.46 | 1.591478
780.75 | 3.7033468 | 0.0860922962 | 13849.75 | 1.588216
782.34 | 3.70308411 | 0.0849087157 | 13631.59 | 1.584989
783.94 | 3.70282804 | 0.0836712594 | 13405.5 | 1.581754
785.53 | 3.70257619 | 0.0823789401 | 13171.74 | 1.578552
787.13 | 3.70232604 | 0.0810307998 | 12929.84 | 1.575343
788.72 | 3.70207506 | 0.0796259532 | 12680.06 | 1.572168
790.32 | 3.70182058 | 0.0781634575 | 12421.97 | 1.568985
791.91 | 3.70155992 | 0.076642531 | 12155.8 | 1.565835
793.5 | 3.70129026 | 0.0750622831 | 11881.31 | 1.562697
795.1 | 3.70100872 | 0.0734219416 | 11598.28 | 1.559552
796.69 | 3.70071232 | 0.071720711 | 11306.93 | 1.55644
798.28 | 3.70039799 | 0.0699578714 | 11007.05 | 1.55334
799.87 | 3.70006251 | 0.0681326165 | 10698.56 | 1.550252
801.46 | 3.6997026 | 0.0662443272 | 10381.41 | 1.547176
803.05 | 3.69931482 | 0.0642922344 | 10055.54 | 1.544113
804.64 | 3.69889564 | 0.0622757026 | 9720.904 | 1.541062
806.23 | 3.6984414 | 0.0601941182 | 9377.45 | 1.538023
807.82 | 3.69794829 | 0.0580467542 | 9025.12 | 1.534995
809.41 | 3.69741247 | 0.0558330242 | 8663.876 | 1.53198
810.99 | 3.69683 | 0.0535522868 | 8293.773 | 1.528995
812.58 | 3.69619704 | 0.0512039793 | 7914.568 | 1.526004
814.16 | 3.69550997 | 0.048787543 | 7526.427 | 1.523042
815.75 | 3.69476577 | 0.046302222 | 7129.095 | 1.520074
817.33 | 3.69396297 | 0.0437471185 | 6722.668 | 1.517135
818.92 | 3.69310332 | 0.0411199118 | 6306.673 | 1.514189
820.5 | 3.69219431 | 0.0384133259 | 5880.212 | 1.511274
822.08 | 3.69125035 | 0.0356061256 | 5440.017 | 1.508369
823.66 | 3.69028417 | 0.0326469639 | 4978.339 | 1.505476
825.24 | 3.68927692 | 0.0294411152 | 4480.883 | 1.502593
826.82 | 3.68812657 | 0.0258678538 | 3929.516 | 1.499722
828.4 | 3.68660931 | 0.021855161 | 3313.627 | 1.496861
829.98 | 3.68441729 | 0.0174908097 | 2646.866 | 1.494012
831.55 | 3.68130177 | 0.0130863467 | 1976.604 | 1.491191
833.13 | 3.67724185 | 0.00909659104 | 1371.373 | 1.488363
834.7 | 3.67250207 | 0.00592064707 | 890.8989 | 1.485564
836.28 | 3.66751653 | 0.00372286151 | 559.1326 | 1.482757
837.85 | 3.66269018 | 0.0024029463 | 360.2197 | 1.479979
839.42 | 3.65825891 | 0.00170711891 | 255.4313 | 1.47721
840.99 | 3.65427992 | 0.001372963 | 205.049 | 1.474453
842.56 | 3.65070036 | 0.00121267896 | 180.7734 | 1.471705
844.13 | 3.64743528 | 0.00112312911 | 167.1129 | 1.468968
845.7 | 3.64440935 | 0.00105888586 | 157.2615 | 1.466241
847.26 | 3.64156804 | 0.00100353254 | 148.7662 | 1.463541
848.83 | 3.63887454 | 0.000952107211 | 140.8818 | 1.460834
850.39 | 3.63630377 | 0.000903309997 | 133.4161 | 1.458154
851.95 | 3.63383781 | 0.000856806842 | 126.316 | 1.455484
853.52 | 3.63146337 | 0.000812479468 | 119.5607 | 1.452807
855.08 | 3.62917011 | 0.000770249335 | 113.1395 | 1.450157
856.63 | 3.62694931 | 0.00073003743 | 107.0389 | 1.447533
858.19 | 3.62479434 | 0.000691777191 | 101.2447 | 1.444901
859.75 | 3.62269942 | 0.000655398091 | 95.74644 | 1.44228
861.3 | 3.6206598 | 0.000620833165 | 90.53366 | 1.439684
862.86 | 3.61867101 | 0.000588010369 | 85.59222 | 1.437081
864.41 | 3.61672981 | 0.000556869427 | 80.91392 | 1.434504
865.96 | 3.61483279 | 0.000527341209 | 76.48628 | 1.431937
867.51 | 3.61297725 | 0.00049936386 | 72.29899 | 1.429378
869.05 | 3.61116097 | 0.000472878169 | 68.34302 | 1.426845
870.6 | 3.60938139 | 0.00044781789 | 64.60593 | 1.424305
872.14 | 3.60763696 | 0.000424129381 | 61.08039 | 1.42179
873.69 | 3.60592557 | 0.000401749439 | 57.75473 | 1.419268
875.23 | 3.60424581 | 0.000380623725 | 54.62146 | 1.41677
876.77 | 3.6025963 | 0.000360697461 | 51.67102 | 1.414282
878.3 | 3.60097547 | 0.000341913572 | 48.89485 | 1.411818
879.84 | 3.5993824 | 0.000324222435 | 46.2838 | 1.409347
881.37 | 3.59781573 | 0.00030756998 | 43.83039 | 1.406901
882.91 | 3.5962746 | 0.000291908006 | 41.52591 | 1.404447
884.44 | 3.59475793 | 0.000277186614 | 39.36348 | 1.402017
885.97 | 3.593265 | 0.000263360235 | 37.3354 | 1.399596
887.49 | 3.59179476 | 0.000250381192 | 35.43463 | 1.397199
889.02 | 3.59034661 | 0.000238206802 | 33.65366 | 1.394794
890.54 | 3.58891979 | 0.000226794119 | 31.98659 | 1.392414
892.06 | 3.5875137 | 0.000216102446 | 30.42673 | 1.390041
893.58 | 3.58612757 | 0.000206091228 | 28.96781 | 1.387677
895.1 | 3.58476088 | 0.000196722809 | 27.60405 | 1.38532
896.61 | 3.58341303 | 0.000187960389 | 26.33009 | 1.382987
898.13 | 3.58208356 | 0.000179769206 | 25.14003 | 1.380646
899.64 | 3.58077192 | 0.00017211544 | 24.02928 | 1.378329
901.14 | 3.5794777 | 0.000164967183 | 22.99296 | 1.376035
902.65 | 3.57820034 | 0.000158293123 | 22.02583 | 1.373733
904.15 | 3.57693945 | 0.000152064232 | 21.124 | 1.371454
905.66 | 3.57569469 | 0.000146252872 | 20.28284 | 1.369167
907.15 | 3.57446555 | 0.000140831977 | 19.49898 | 1.366918
908.65 | 3.5732518 | 0.000135776913 | 18.76804 | 1.364662
910.15 | 3.57205305 | 0.000131063625 | 18.08668 | 1.362413
911.64 | 3.57086886 | 0.000126669014 | 17.45166 | 1.360186
913.13 | 3.56969902 | 0.000122572171 | 16.85966 | 1.357967
914.62 | 3.56854313 | 0.000118752465 | 16.30766 | 1.355754
916.1 | 3.56740101 | 0.000115191192 | 15.79305 | 1.353564
917.58 | 3.56627226 | 0.000111870042 | 15.31297 | 1.351381
919.06 | 3.56515667 | 0.000108772192 | 14.86496 | 1.349205
920.54 | 3.56405393 | 0.000105881661 | 14.44667 | 1.347035
922.01 | 3.56296385 | 0.000103183625 | 14.0561 | 1.344888
923.48 | 3.56188615 | 0.000100663964 | 13.69103 | 1.342747
924.95 | 3.56082063 | 9.83096682e-05 | 13.34958 | 1.340613
926.42 | 3.55976705 | 9.61083895e-05 | 13.02996 | 1.338486
927.88 | 3.55872515 | 9.40485744e-05 | 12.73063 | 1.33638
929.34 | 3.55769477 | 9.21196136e-05 | 12.44994 | 1.33428
930.8 | 3.55667567 | 9.03114735e-05 | 12.18642 | 1.332187
932.25 | 3.55566771 | 8.86149087e-05 | 11.93889 | 1.330115
933.7 | 3.55467066 | 8.70212224e-05 | 11.70597 | 1.32805
935.15 | 3.55368431 | 8.55223456e-05 | 11.48651 | 1.32599
936.59 | 3.5527086 | 8.4110967e-05 | 11.27958 | 1.323952
938.03 | 3.55174318 | 8.27799216e-05 | 11.08404 | 1.321919
939.47 | 3.55078807 | 8.15230487e-05 | 10.89901 | 1.319893
940.91 | 3.549843 | 8.03342857e-05 | 10.72365 | 1.317873
942.34 | 3.54890787 | 7.92081874e-05 | 10.55728 | 1.315873
943.77 | 3.54798249 | 7.81396451e-05 | 10.39908 | 1.313879
945.19 | 3.54706668 | 7.71239653e-05 | 10.24849 | 1.311906
946.61 | 3.54616041 | 7.6156943e-05 | 10.10481 | 1.309938
948.03 | 3.54526351 | 7.52345697e-05 | 9.967471 | 1.307975
949.45 | 3.54437576 | 7.43530904e-05 | 9.835956 | 1.306019
950.86 | 3.54349712 | 7.35092509e-05 | 9.709907 | 1.304083
952.26 | 3.5426275 | 7.26999894e-05 | 9.588892 | 1.302165
953.67 | 3.54176665 | 7.19223348e-05 | 9.472297 | 1.30024
955.07 | 3.54091461 | 7.1173824e-05 | 9.359976 | 1.298334
956.46 | 3.54007114 | 7.04519921e-05 | 9.251584 | 1.296447
957.86 | 3.53923617 | 6.97546915e-05 | 9.146628 | 1.294552
959.25 | 3.5384096 | 6.90799502e-05 | 9.045027 | 1.292677
960.63 | 3.53759131 | 6.84259192e-05 | 8.94652 | 1.29082
962.01 | 3.53678116 | 6.77909097e-05 | 8.850779 | 1.288968
963.39 | 3.53597915 | 6.71734657e-05 | 8.757603 | 1.287122
964.76 | 3.53518509 | 6.65721308e-05 | 8.66688 | 1.285294
966.13 | 3.53439886 | 6.59856227e-05 | 8.578343 | 1.283471
967.49 | 3.53362051 | 6.54128927e-05 | 8.491932 | 1.281667
968.85 | 3.53284986 | 6.48528283e-05 | 8.407406 | 1.279868
970.21 | 3.5320868 | 6.43044551e-05 | 8.32463 | 1.278074
971.56 | 3.53133132 | 6.37669639e-05 | 8.243578 | 1.276298
972.91 | 3.53058326 | 6.32395067e-05 | 8.164046 | 1.274527
974.25 | 3.52984257 | 6.27213872e-05 | 8.086021 | 1.272774
975.59 | 3.52910923 | 6.22120099e-05 | 8.009336 | 1.271026
976.92 | 3.52838306 | 6.17106925e-05 | 7.933979 | 1.269295
978.25 | 3.52766409 | 6.12169932e-05 | 7.859805 | 1.26757
979.58 | 3.52695217 | 6.07303724e-05 | 7.78674 | 1.265849
980.89 | 3.52624726 | 6.025041e-05 | 7.714883 | 1.264158
982.21 | 3.52554931 | 5.9776726e-05 | 7.643943 | 1.262459
983.52 | 3.52485823 | 5.93089444e-05 | 7.574023 | 1.260778
984.83 | 3.52417396 | 5.8846758e-05 | 7.505004 | 1.259101
986.13 | 3.52349643 | 5.83898561e-05 | 7.436916 | 1.257441
987.42 | 3.52282558 | 5.79379911e-05 | 7.369723 | 1.255798
988.71 | 3.52216132 | 5.74909072e-05 | 7.303312 | 1.254159
990 | 3.52150368 | 5.70484398e-05 | 7.237661 | 1.252525