## Sheet1
250.06 | 75 | 33.915 | 86.522
251.65 | 75 | 33.443 | 87.992
253.25 | 75 | 32.894 | 89.387
254.84 | 75 | 32.264 | 90.669
256.44 | 75 | 31.559 | 91.782
258.04 | 75 | 30.8 | 92.655
259.63 | 75 | 30.024 | 93.221
261.23 | 75 | 29.286 | 93.461
262.83 | 75 | 28.643 | 93.417
264.43 | 75 | 28.14 | 93.217
266.03 | 75 | 27.784 | 93.051
267.63 | 75 | 27.531 | 93.098
269.22 | 75 | 27.305 | 93.448
270.82 | 75 | 27.026 | 94.059
272.42 | 75 | 26.646 | 94.802
274.02 | 75 | 26.149 | 95.512
275.62 | 75 | 25.573 | 96.061
277.22 | 75 | 24.958 | 96.373
278.82 | 75 | 24.348 | 96.438
280.42 | 75 | 23.774 | 96.284
282.02 | 75 | 23.25 | 95.967
283.62 | 75 | 22.782 | 95.535
285.22 | 75 | 22.365 | 95.032
286.82 | 75 | 21.996 | 94.482
288.42 | 75 | 21.668 | 93.905
290.03 | 75 | 21.379 | 93.309
291.63 | 75 | 21.124 | 92.708
293.23 | 75 | 20.9 | 92.109
294.83 | 75 | 20.704 | 91.521
296.43 | 75 | 20.535 | 90.947
298.03 | 75 | 20.388 | 90.394
299.63 | 75 | 20.263 | 89.866
301.23 | 75 | 20.156 | 89.368
302.84 | 75 | 20.066 | 88.9
304.44 | 75 | 19.99 | 88.463
306.04 | 75 | 19.926 | 88.061
307.64 | 75 | 19.873 | 87.692
309.24 | 75 | 19.83 | 87.359
310.84 | 75 | 19.794 | 87.057
312.44 | 75 | 19.765 | 86.786
314.05 | 75 | 19.742 | 86.546
315.65 | 75 | 19.723 | 86.335
317.25 | 75 | 19.708 | 86.151
318.85 | 75 | 19.696 | 85.994
320.45 | 75 | 19.687 | 85.86
322.05 | 75 | 19.68 | 85.749
323.65 | 75 | 19.676 | 85.657
325.25 | 75 | 19.674 | 85.585
326.85 | 75 | 19.674 | 85.531
328.45 | 75 | 19.677 | 85.496
330.05 | 75 | 19.681 | 85.479
331.66 | 75 | 19.688 | 85.478
333.26 | 75 | 19.697 | 85.493
334.86 | 75 | 19.708 | 85.526
336.46 | 75 | 19.721 | 85.576
338.06 | 75 | 19.737 | 85.643
339.66 | 75 | 19.755 | 85.729
341.26 | 75 | 19.774 | 85.833
342.86 | 75 | 19.796 | 85.957
344.46 | 75 | 19.819 | 86.101
346.05 | 75 | 19.844 | 86.264
347.65 | 75 | 19.87 | 86.449
349.25 | 75 | 19.898 | 86.655
350.85 | 75 | 19.925 | 86.883
352.45 | 75 | 19.953 | 87.134
354.05 | 75 | 19.981 | 87.409
355.65 | 75 | 20.008 | 87.706
357.25 | 75 | 20.034 | 88.027
358.84 | 75 | 20.059 | 88.372
360.44 | 75 | 20.081 | 88.74
362.04 | 75 | 20.1 | 89.13
363.64 | 75 | 20.116 | 89.541
365.24 | 75 | 20.128 | 89.972
366.83 | 75 | 20.135 | 90.42
368.43 | 75 | 20.137 | 90.883
370.03 | 75 | 20.135 | 91.357
371.62 | 75 | 20.13 | 91.838
373.22 | 75 | 20.122 | 92.325
374.82 | 75 | 20.114 | 92.818
376.41 | 75 | 20.108 | 93.322
378.01 | 75 | 20.106 | 93.847
379.6 | 75 | 20.106 | 94.405
381.2 | 75 | 20.106 | 95.007
382.79 | 75 | 20.102 | 95.657
384.39 | 75 | 20.089 | 96.356
385.99 | 75 | 20.062 | 97.097
387.58 | 75 | 20.019 | 97.868
389.17 | 75 | 19.958 | 98.656
390.77 | 75 | 19.881 | 99.45
392.36 | 75 | 19.788 | 100.24
393.96 | 75 | 19.681 | 101.02
395.55 | 75 | 19.563 | 101.79
397.14 | 75 | 19.434 | 102.54
398.74 | 75 | 19.297 | 103.28
400.33 | 75 | 19.154 | 103.99
401.92 | 75 | 19.006 | 104.68
403.52 | 75 | 18.854 | 105.35
405.11 | 75 | 18.701 | 106
406.7 | 75 | 18.547 | 106.64
408.29 | 75 | 18.395 | 107.25
409.89 | 75 | 18.246 | 107.86
411.48 | 75 | 18.1 | 108.46
413.07 | 75 | 17.959 | 109.06
414.66 | 75 | 17.824 | 109.68
416.25 | 75 | 17.693 | 110.32
417.84 | 75 | 17.564 | 111
419.43 | 75 | 17.435 | 111.73
421.02 | 75 | 17.299 | 112.52
422.61 | 75 | 17.151 | 113.37
424.2 | 75 | 16.985 | 114.26
425.79 | 75 | 16.797 | 115.2
427.38 | 75 | 16.582 | 116.14
428.97 | 75 | 16.341 | 117.08
430.56 | 75 | 16.075 | 117.98
432.15 | 75 | 15.788 | 118.83
433.74 | 75 | 15.486 | 119.6
435.33 | 75 | 15.173 | 120.28
436.92 | 75 | 14.856 | 120.86
438.51 | 75 | 14.539 | 121.36
440.1 | 75 | 14.227 | 121.77
441.69 | 75 | 13.922 | 122.09
443.27 | 75 | 13.626 | 122.34
444.86 | 75 | 13.341 | 122.53
446.45 | 75 | 13.068 | 122.66
448.04 | 75 | 12.805 | 122.74
449.62 | 75 | 12.553 | 122.77
451.21 | 75 | 12.312 | 122.76
452.8 | 75 | 12.082 | 122.72
454.39 | 75 | 11.861 | 122.65
455.97 | 75 | 11.65 | 122.55
457.56 | 75 | 11.449 | 122.43
459.15 | 75 | 11.257 | 122.29
460.73 | 75 | 11.074 | 122.13
462.32 | 75 | 10.899 | 121.95
463.91 | 75 | 10.731 | 121.77
465.49 | 75 | 10.57 | 121.58
467.08 | 75 | 10.415 | 121.38
468.66 | 75 | 10.266 | 121.18
470.25 | 75 | 10.122 | 120.97
471.84 | 75 | 9.9838 | 120.75
473.42 | 75 | 9.8497 | 120.54
475.01 | 75 | 9.7198 | 120.32
476.59 | 75 | 9.5939 | 120.09
478.18 | 75 | 9.4719 | 119.86
479.76 | 75 | 9.3534 | 119.63
481.35 | 75 | 9.2382 | 119.39
482.93 | 75 | 9.1263 | 119.16
484.52 | 75 | 9.0175 | 118.91
486.1 | 75 | 8.9117 | 118.66
487.69 | 75 | 8.8088 | 118.41
489.27 | 75 | 8.7087 | 118.16
490.86 | 75 | 8.6113 | 117.9
492.44 | 75 | 8.5166 | 117.64
494.03 | 75 | 8.4246 | 117.38
495.61 | 75 | 8.335 | 117.11
497.19 | 75 | 8.2479 | 116.84
498.78 | 75 | 8.1632 | 116.57
500.36 | 75 | 8.0809 | 116.3
501.95 | 75 | 8.0007 | 116.02
503.53 | 75 | 7.9228 | 115.74
505.12 | 75 | 7.8469 | 115.47
506.7 | 75 | 7.7731 | 115.19
508.28 | 75 | 7.7012 | 114.91
509.87 | 75 | 7.6312 | 114.63
511.45 | 75 | 7.563 | 114.36
513.04 | 75 | 7.4966 | 114.08
514.62 | 75 | 7.4318 | 113.8
516.2 | 75 | 7.3686 | 113.52
517.79 | 75 | 7.307 | 113.25
519.37 | 75 | 7.2468 | 112.97
520.96 | 75 | 7.188 | 112.7
522.54 | 75 | 7.1306 | 112.43
524.12 | 75 | 7.0745 | 112.16
525.71 | 75 | 7.0196 | 111.89
527.29 | 75 | 6.9658 | 111.62
528.88 | 75 | 6.9132 | 111.36
530.46 | 75 | 6.8617 | 111.09
532.05 | 75 | 6.8112 | 110.83
533.63 | 75 | 6.7617 | 110.57
535.21 | 75 | 6.7132 | 110.31
536.8 | 75 | 6.6656 | 110.05
538.38 | 75 | 6.6189 | 109.79
539.97 | 75 | 6.5731 | 109.54
541.55 | 75 | 6.5281 | 109.28
543.14 | 75 | 6.4839 | 109.03
544.72 | 75 | 6.4405 | 108.78
546.31 | 75 | 6.3978 | 108.53
547.89 | 75 | 6.3559 | 108.28
549.48 | 75 | 6.3146 | 108.03
551.06 | 75 | 6.2741 | 107.79
552.65 | 75 | 6.2342 | 107.54
554.23 | 75 | 6.195 | 107.3
555.82 | 75 | 6.1564 | 107.06
557.4 | 75 | 6.1184 | 106.82
558.99 | 75 | 6.081 | 106.58
560.57 | 75 | 6.0443 | 106.34
562.16 | 75 | 6.008 | 106.1
563.74 | 75 | 5.9724 | 105.86
565.33 | 75 | 5.9373 | 105.63
566.91 | 75 | 5.9027 | 105.39
568.5 | 75 | 5.8687 | 105.16
570.09 | 75 | 5.8352 | 104.92
571.67 | 75 | 5.8022 | 104.69
573.26 | 75 | 5.7697 | 104.46
574.85 | 75 | 5.7376 | 104.23
576.43 | 75 | 5.7061 | 104
578.02 | 75 | 5.6749 | 103.77
579.61 | 75 | 5.6443 | 103.55
581.19 | 75 | 5.614 | 103.32
582.78 | 75 | 5.5842 | 103.1
584.37 | 75 | 5.5549 | 102.87
585.96 | 75 | 5.5259 | 102.65
587.54 | 75 | 5.4974 | 102.43
589.13 | 75 | 5.4692 | 102.21
590.72 | 75 | 5.4415 | 101.99
592.31 | 75 | 5.4141 | 101.77
593.9 | 75 | 5.3872 | 101.56
595.48 | 75 | 5.3606 | 101.34
597.07 | 75 | 5.3343 | 101.13
598.66 | 75 | 5.3084 | 100.91
600.25 | 75 | 5.2829 | 100.7
601.84 | 75 | 5.2576 | 100.49
603.43 | 75 | 5.2328 | 100.28
605.02 | 75 | 5.2082 | 100.07
606.61 | 75 | 5.184 | 99.866
608.2 | 75 | 5.16 | 99.661
609.79 | 75 | 5.1364 | 99.458
611.38 | 75 | 5.113 | 99.255
612.97 | 75 | 5.09 | 99.054
614.56 | 75 | 5.0672 | 98.855
616.15 | 75 | 5.0447 | 98.657
617.74 | 75 | 5.0225 | 98.461
619.33 | 75 | 5.0005 | 98.267
620.92 | 75 | 4.9788 | 98.074
622.51 | 75 | 4.9573 | 97.882
624.11 | 75 | 4.9361 | 97.693
625.7 | 75 | 4.9151 | 97.505
627.29 | 75 | 4.8943 | 97.319
628.88 | 75 | 4.8738 | 97.135
630.48 | 75 | 4.8534 | 96.954
632.07 | 75 | 4.8333 | 96.774
633.66 | 75 | 4.8134 | 96.596
635.25 | 75 | 4.7937 | 96.421
636.85 | 75 | 4.7742 | 96.249
638.44 | 75 | 4.7548 | 96.079
640.04 | 75 | 4.7356 | 95.913
641.63 | 75 | 4.7165 | 95.751
643.22 | 75 | 4.6975 | 95.592
644.82 | 75 | 4.6786 | 95.438
646.41 | 75 | 4.6595 | 95.289
648.01 | 75 | 4.6402 | 95.145
649.6 | 75 | 4.6206 | 95.005
651.2 | 75 | 4.6003 | 94.867
652.79 | 75 | 4.5794 | 94.727
654.39 | 75 | 4.5577 | 94.579
655.98 | 75 | 4.5358 | 94.415
657.58 | 75 | 4.5146 | 94.232
659.18 | 75 | 4.4952 | 94.038
660.77 | 75 | 4.4779 | 93.852
662.37 | 75 | 4.4618 | 93.689
663.97 | 75 | 4.4457 | 93.551
665.56 | 75 | 4.4286 | 93.434
667.16 | 75 | 4.4101 | 93.328
668.76 | 75 | 4.3902 | 93.223
670.35 | 75 | 4.369 | 93.115
671.95 | 75 | 4.3468 | 92.999
673.55 | 75 | 4.3239 | 92.871
675.15 | 75 | 4.3004 | 92.731
676.75 | 75 | 4.2768 | 92.577
678.34 | 75 | 4.2532 | 92.41
679.94 | 75 | 4.2297 | 92.229
681.54 | 75 | 4.2066 | 92.037
683.14 | 75 | 4.184 | 91.833
684.74 | 75 | 4.1619 | 91.62
686.34 | 75 | 4.1405 | 91.399
687.94 | 75 | 4.1197 | 91.171
689.54 | 75 | 4.0996 | 90.937
691.14 | 75 | 4.0801 | 90.698
692.74 | 75 | 4.0614 | 90.455
694.34 | 75 | 4.0433 | 90.21
695.94 | 75 | 4.0259 | 89.963
697.54 | 75 | 4.0091 | 89.715
699.14 | 75 | 3.993 | 89.466
700.74 | 75 | 3.9774 | 89.218
702.34 | 75 | 3.9624 | 88.97
703.94 | 75 | 3.948 | 88.724
705.54 | 75 | 3.9341 | 88.479
707.14 | 75 | 3.9207 | 88.237
708.74 | 75 | 3.9078 | 87.997
710.34 | 75 | 3.8953 | 87.76
711.94 | 75 | 3.8833 | 87.527
713.54 | 75 | 3.8716 | 87.297
715.14 | 75 | 3.8604 | 87.071
716.74 | 75 | 3.8495 | 86.849
718.35 | 75 | 3.8389 | 86.631
719.95 | 75 | 3.8286 | 86.418
721.55 | 75 | 3.8186 | 86.21
723.15 | 75 | 3.8088 | 86.006
724.75 | 75 | 3.7993 | 85.808
726.35 | 75 | 3.79 | 85.614
727.95 | 75 | 3.7808 | 85.426
729.56 | 75 | 3.7718 | 85.244
731.16 | 75 | 3.763 | 85.066
732.76 | 75 | 3.7542 | 84.894
734.36 | 75 | 3.7456 | 84.728
735.96 | 75 | 3.737 | 84.567
737.56 | 75 | 3.7285 | 84.412
739.16 | 75 | 3.7199 | 84.262
740.77 | 75 | 3.7114 | 84.118
742.37 | 75 | 3.7029 | 83.979
743.97 | 75 | 3.6943 | 83.845
745.57 | 75 | 3.6857 | 83.717
747.17 | 75 | 3.677 | 83.594
748.77 | 75 | 3.6682 | 83.476
750.37 | 75 | 3.6592 | 83.363
751.97 | 75 | 3.6502 | 83.255
753.57 | 75 | 3.641 | 83.152
755.17 | 75 | 3.6316 | 83.054
756.77 | 75 | 3.6221 | 82.96
758.37 | 75 | 3.6124 | 82.871
759.97 | 75 | 3.6024 | 82.786
761.57 | 75 | 3.5923 | 82.704
763.17 | 75 | 3.5819 | 82.627
764.77 | 75 | 3.5712 | 82.554
766.37 | 75 | 3.5603 | 82.484
767.97 | 75 | 3.5491 | 82.418
769.57 | 75 | 3.5376 | 82.354
771.16 | 75 | 3.5258 | 82.294
772.76 | 75 | 3.5137 | 82.236
774.36 | 75 | 3.5013 | 82.18
775.96 | 75 | 3.4885 | 82.127
777.55 | 75 | 3.4754 | 82.076
779.15 | 75 | 3.4619 | 82.027
780.75 | 75 | 3.4481 | 81.979
782.34 | 75 | 3.4339 | 81.932
783.94 | 75 | 3.4194 | 81.885
785.53 | 75 | 3.4044 | 81.84
787.13 | 75 | 3.3891 | 81.795
788.72 | 75 | 3.3734 | 81.749
790.32 | 75 | 3.3572 | 81.703
791.91 | 75 | 3.3407 | 81.657
793.5 | 75 | 3.3237 | 81.609
795.1 | 75 | 3.3063 | 81.56
796.69 | 75 | 3.2884 | 81.508
798.28 | 75 | 3.2702 | 81.455
799.87 | 75 | 3.2515 | 81.398
801.46 | 75 | 3.2323 | 81.338
803.05 | 75 | 3.2127 | 81.274
804.64 | 75 | 3.1926 | 81.206
806.23 | 75 | 3.1721 | 81.133
807.82 | 75 | 3.1512 | 81.054
809.41 | 75 | 3.1297 | 80.969
810.99 | 75 | 3.1078 | 80.877
812.58 | 75 | 3.0854 | 80.778
814.16 | 75 | 3.0626 | 80.67
815.75 | 75 | 3.0393 | 80.553
817.33 | 75 | 3.0155 | 80.426
818.92 | 75 | 2.9912 | 80.288
820.5 | 75 | 2.9664 | 80.139
822.08 | 75 | 2.9412 | 79.979
823.66 | 75 | 2.9153 | 79.808
825.24 | 75 | 2.8888 | 79.625
826.82 | 75 | 2.8613 | 79.432
828.4 | 75 | 2.8323 | 79.223
829.98 | 75 | 2.8014 | 78.987
831.55 | 75 | 2.7681 | 78.702
833.13 | 75 | 2.7328 | 78.334
834.7 | 75 | 2.6967 | 77.848
836.28 | 75 | 2.6619 | 77.223
837.85 | 75 | 2.631 | 76.463
839.42 | 75 | 2.6062 | 75.604
840.99 | 75 | 2.5884 | 74.702
842.56 | 75 | 2.5771 | 73.813
844.13 | 75 | 2.5709 | 72.977
845.7 | 75 | 2.5681 | 72.211
847.26 | 75 | 2.5672 | 71.516
848.83 | 75 | 2.5673 | 70.881
850.39 | 75 | 2.5677 | 70.294
851.95 | 75 | 2.5683 | 69.745
853.52 | 75 | 2.5689 | 69.226
855.08 | 75 | 2.5695 | 68.73
856.63 | 75 | 2.5701 | 68.254
858.19 | 75 | 2.5708 | 67.796
859.75 | 75 | 2.5714 | 67.353
861.3 | 75 | 2.5721 | 66.923
862.86 | 75 | 2.5729 | 66.506
864.41 | 75 | 2.5736 | 66.1
865.96 | 75 | 2.5744 | 65.704
867.51 | 75 | 2.5752 | 65.317
869.05 | 75 | 2.576 | 64.94
870.6 | 75 | 2.5769 | 64.57
872.14 | 75 | 2.5778 | 64.208
873.69 | 75 | 2.5788 | 63.854
875.23 | 75 | 2.5797 | 63.506
876.77 | 75 | 2.5807 | 63.165
878.3 | 75 | 2.5818 | 62.83
879.84 | 75 | 2.5828 | 62.502
881.37 | 75 | 2.5839 | 62.178
882.91 | 75 | 2.585 | 61.861
884.44 | 75 | 2.5862 | 61.548
885.97 | 75 | 2.5873 | 61.24
887.49 | 75 | 2.5885 | 60.938
889.02 | 75 | 2.5897 | 60.64
890.54 | 75 | 2.591 | 60.346
892.06 | 75 | 2.5922 | 60.057
893.58 | 75 | 2.5935 | 59.772
895.1 | 75 | 2.5948 | 59.491
896.61 | 75 | 2.5961 | 59.214
898.13 | 75 | 2.5974 | 58.941
899.64 | 75 | 2.5988 | 58.672
901.14 | 75 | 2.6002 | 58.406
902.65 | 75 | 2.6015 | 58.144
904.15 | 75 | 2.6029 | 57.885
905.66 | 75 | 2.6044 | 57.63
907.15 | 75 | 2.6058 | 57.378
908.65 | 75 | 2.6072 | 57.129
910.15 | 75 | 2.6087 | 56.884
911.64 | 75 | 2.6101 | 56.641
913.13 | 75 | 2.6116 | 56.402
914.62 | 75 | 2.6131 | 56.165
916.1 | 75 | 2.6146 | 55.931
917.58 | 75 | 2.6161 | 55.7
919.06 | 75 | 2.6176 | 55.472
920.54 | 75 | 2.6192 | 55.246
922.01 | 75 | 2.6207 | 55.024
923.48 | 75 | 2.6222 | 54.803
924.95 | 75 | 2.6238 | 54.586
926.42 | 75 | 2.6253 | 54.37
927.88 | 75 | 2.6269 | 54.158
929.34 | 75 | 2.6285 | 53.947
930.8 | 75 | 2.63 | 53.739
932.25 | 75 | 2.6316 | 53.534
933.7 | 75 | 2.6332 | 53.33
935.15 | 75 | 2.6348 | 53.129
936.59 | 75 | 2.6364 | 52.93
938.03 | 75 | 2.638 | 52.734
939.47 | 75 | 2.6395 | 52.539
940.91 | 75 | 2.6411 | 52.346
942.34 | 75 | 2.6427 | 52.156
943.77 | 75 | 2.6443 | 51.968
945.19 | 75 | 2.6459 | 51.781
946.61 | 75 | 2.6475 | 51.597
948.03 | 75 | 2.6491 | 51.415
949.45 | 75 | 2.6507 | 51.234
950.86 | 75 | 2.6523 | 51.056
952.26 | 75 | 2.6539 | 50.879
953.67 | 75 | 2.6555 | 50.704
955.07 | 75 | 2.6571 | 50.531
956.46 | 75 | 2.6587 | 50.36
957.86 | 75 | 2.6603 | 50.19
959.25 | 75 | 2.6619 | 50.023
960.63 | 75 | 2.6635 | 49.857
962.01 | 75 | 2.6651 | 49.692
963.39 | 75 | 2.6667 | 49.53
964.76 | 75 | 2.6683 | 49.369
966.13 | 75 | 2.6699 | 49.21
967.49 | 75 | 2.6715 | 49.052
968.85 | 75 | 2.6731 | 48.896
970.21 | 75 | 2.6746 | 48.741
971.56 | 75 | 2.6762 | 48.589
972.91 | 75 | 2.6778 | 48.437
974.25 | 75 | 2.6794 | 48.287
975.59 | 75 | 2.6809 | 48.139
976.92 | 75 | 2.6825 | 47.993
978.25 | 75 | 2.684 | 47.847
979.58 | 75 | 2.6856 | 47.703
980.89 | 75 | 2.6871 | 47.561
982.21 | 75 | 2.6887 | 47.42
983.52 | 75 | 2.6902 | 47.281
984.83 | 75 | 2.6918 | 47.143
986.13 | 75 | 2.6933 | 47.006
987.42 | 75 | 2.6948 | 46.871
988.71 | 75 | 2.6963 | 46.737
990 | 75 | 2.6978 | 46.605