## Sheet1
250.06 | 75 | 33.865 | 86.619
251.65 | 75 | 33.386 | 88.087
253.25 | 75 | 32.829 | 89.478
254.84 | 75 | 32.19 | 90.752
256.44 | 75 | 31.478 | 91.85
258.04 | 75 | 30.713 | 92.701
259.63 | 75 | 29.934 | 93.238
261.23 | 75 | 29.199 | 93.444
262.83 | 75 | 28.565 | 93.369
264.43 | 75 | 28.076 | 93.149
266.03 | 75 | 27.736 | 92.98
267.63 | 75 | 27.498 | 93.045
269.22 | 75 | 27.28 | 93.429
270.82 | 75 | 27 | 94.079
272.42 | 75 | 26.611 | 94.855
274.02 | 75 | 26.101 | 95.581
275.62 | 75 | 25.51 | 96.126
277.22 | 75 | 24.885 | 96.418
278.82 | 75 | 24.27 | 96.454
280.42 | 75 | 23.696 | 96.27
282.02 | 75 | 23.176 | 95.929
283.62 | 75 | 22.712 | 95.48
285.22 | 75 | 22.301 | 94.965
286.82 | 75 | 21.936 | 94.406
288.42 | 75 | 21.613 | 93.823
290.03 | 75 | 21.327 | 93.222
291.63 | 75 | 21.075 | 92.618
293.23 | 75 | 20.855 | 92.017
294.83 | 75 | 20.663 | 91.427
296.43 | 75 | 20.496 | 90.853
298.03 | 75 | 20.353 | 90.3
299.63 | 75 | 20.23 | 89.774
301.23 | 75 | 20.126 | 89.278
302.84 | 75 | 20.038 | 88.813
304.44 | 75 | 19.963 | 88.38
306.04 | 75 | 19.902 | 87.982
307.64 | 75 | 19.85 | 87.618
309.24 | 75 | 19.808 | 87.288
310.84 | 75 | 19.773 | 86.991
312.44 | 75 | 19.744 | 86.724
314.05 | 75 | 19.721 | 86.489
315.65 | 75 | 19.702 | 86.281
317.25 | 75 | 19.687 | 86.102
318.85 | 75 | 19.675 | 85.947
320.45 | 75 | 19.666 | 85.816
322.05 | 75 | 19.66 | 85.707
323.65 | 75 | 19.655 | 85.617
325.25 | 75 | 19.653 | 85.546
326.85 | 75 | 19.653 | 85.494
328.45 | 75 | 19.655 | 85.46
330.05 | 75 | 19.659 | 85.443
331.66 | 75 | 19.666 | 85.442
333.26 | 75 | 19.675 | 85.458
334.86 | 75 | 19.686 | 85.491
336.46 | 75 | 19.7 | 85.54
338.06 | 75 | 19.715 | 85.608
339.66 | 75 | 19.733 | 85.694
341.26 | 75 | 19.753 | 85.798
342.86 | 75 | 19.775 | 85.921
344.46 | 75 | 19.799 | 86.065
346.05 | 75 | 19.825 | 86.228
347.65 | 75 | 19.851 | 86.413
349.25 | 75 | 19.879 | 86.619
350.85 | 75 | 19.908 | 86.847
352.45 | 75 | 19.936 | 87.098
354.05 | 75 | 19.965 | 87.372
355.65 | 75 | 19.994 | 87.67
357.25 | 75 | 20.021 | 87.992
358.84 | 75 | 20.047 | 88.337
360.44 | 75 | 20.071 | 88.706
362.04 | 75 | 20.092 | 89.098
363.64 | 75 | 20.11 | 89.512
365.24 | 75 | 20.123 | 89.946
366.83 | 75 | 20.133 | 90.399
368.43 | 75 | 20.138 | 90.867
370.03 | 75 | 20.138 | 91.347
371.62 | 75 | 20.134 | 91.835
373.22 | 75 | 20.128 | 92.328
374.82 | 75 | 20.122 | 92.828
376.41 | 75 | 20.119 | 93.339
378.01 | 75 | 20.12 | 93.872
379.6 | 75 | 20.124 | 94.441
381.2 | 75 | 20.128 | 95.06
382.79 | 75 | 20.127 | 95.732
384.39 | 75 | 20.115 | 96.458
385.99 | 75 | 20.088 | 97.226
387.58 | 75 | 20.042 | 98.024
389.17 | 75 | 19.978 | 98.837
390.77 | 75 | 19.896 | 99.654
392.36 | 75 | 19.798 | 100.47
393.96 | 75 | 19.686 | 101.26
395.55 | 75 | 19.561 | 102.05
397.14 | 75 | 19.427 | 102.81
398.74 | 75 | 19.284 | 103.55
400.33 | 75 | 19.135 | 104.28
401.92 | 75 | 18.981 | 104.97
403.52 | 75 | 18.823 | 105.65
405.11 | 75 | 18.664 | 106.3
406.7 | 75 | 18.505 | 106.94
408.29 | 75 | 18.348 | 107.55
409.89 | 75 | 18.194 | 108.16
411.48 | 75 | 18.045 | 108.76
413.07 | 75 | 17.901 | 109.36
414.66 | 75 | 17.763 | 109.97
416.25 | 75 | 17.632 | 110.61
417.84 | 75 | 17.503 | 111.29
419.43 | 75 | 17.374 | 112.03
421.02 | 75 | 17.238 | 112.83
422.61 | 75 | 17.089 | 113.7
424.2 | 75 | 16.92 | 114.63
425.79 | 75 | 16.724 | 115.59
427.38 | 75 | 16.5 | 116.56
428.97 | 75 | 16.246 | 117.52
430.56 | 75 | 15.967 | 118.43
432.15 | 75 | 15.666 | 119.26
433.74 | 75 | 15.351 | 120.01
435.33 | 75 | 15.029 | 120.66
436.92 | 75 | 14.704 | 121.21
438.51 | 75 | 14.382 | 121.66
440.1 | 75 | 14.068 | 122.02
441.69 | 75 | 13.763 | 122.3
443.27 | 75 | 13.469 | 122.52
444.86 | 75 | 13.187 | 122.66
446.45 | 75 | 12.916 | 122.76
448.04 | 75 | 12.656 | 122.81
449.62 | 75 | 12.408 | 122.81
451.21 | 75 | 12.171 | 122.78
452.8 | 75 | 11.944 | 122.71
454.39 | 75 | 11.727 | 122.62
455.97 | 75 | 11.52 | 122.5
457.56 | 75 | 11.323 | 122.35
459.15 | 75 | 11.135 | 122.19
460.73 | 75 | 10.955 | 122.02
462.32 | 75 | 10.784 | 121.83
463.91 | 75 | 10.619 | 121.63
465.49 | 75 | 10.461 | 121.43
467.08 | 75 | 10.309 | 121.22
468.66 | 75 | 10.163 | 121.01
470.25 | 75 | 10.022 | 120.79
471.84 | 75 | 9.8855 | 120.57
473.42 | 75 | 9.7535 | 120.35
475.01 | 75 | 9.6256 | 120.12
476.59 | 75 | 9.5016 | 119.89
478.18 | 75 | 9.3813 | 119.65
479.76 | 75 | 9.2645 | 119.41
481.35 | 75 | 9.1511 | 119.16
482.93 | 75 | 9.0408 | 118.91
484.52 | 75 | 8.9336 | 118.66
486.1 | 75 | 8.8294 | 118.41
487.69 | 75 | 8.7281 | 118.15
489.27 | 75 | 8.6297 | 117.88
490.86 | 75 | 8.534 | 117.62
492.44 | 75 | 8.4409 | 117.35
494.03 | 75 | 8.3505 | 117.07
495.61 | 75 | 8.2626 | 116.8
497.19 | 75 | 8.1772 | 116.52
498.78 | 75 | 8.0941 | 116.24
500.36 | 75 | 8.0134 | 115.96
501.95 | 75 | 7.935 | 115.68
503.53 | 75 | 7.8587 | 115.4
505.12 | 75 | 7.7844 | 115.11
506.7 | 75 | 7.7122 | 114.83
508.28 | 75 | 7.6419 | 114.55
509.87 | 75 | 7.5734 | 114.27
511.45 | 75 | 7.5067 | 113.98
513.04 | 75 | 7.4417 | 113.7
514.62 | 75 | 7.3783 | 113.42
516.2 | 75 | 7.3165 | 113.14
517.79 | 75 | 7.2562 | 112.86
519.37 | 75 | 7.1973 | 112.59
520.96 | 75 | 7.1397 | 112.31
522.54 | 75 | 7.0835 | 112.04
524.12 | 75 | 7.0285 | 111.77
525.71 | 75 | 6.9747 | 111.5
527.29 | 75 | 6.922 | 111.23
528.88 | 75 | 6.8704 | 110.96
530.46 | 75 | 6.8198 | 110.69
532.05 | 75 | 6.7702 | 110.43
533.63 | 75 | 6.7216 | 110.17
535.21 | 75 | 6.674 | 109.91
536.8 | 75 | 6.6272 | 109.65
538.38 | 75 | 6.5812 | 109.39
539.97 | 75 | 6.5361 | 109.14
541.55 | 75 | 6.4919 | 108.88
543.14 | 75 | 6.4484 | 108.63
544.72 | 75 | 6.4056 | 108.38
546.31 | 75 | 6.3636 | 108.13
547.89 | 75 | 6.3223 | 107.88
549.48 | 75 | 6.2817 | 107.63
551.06 | 75 | 6.2417 | 107.38
552.65 | 75 | 6.2024 | 107.14
554.23 | 75 | 6.1637 | 106.89
555.82 | 75 | 6.1257 | 106.65
557.4 | 75 | 6.0882 | 106.41
558.99 | 75 | 6.0513 | 106.17
560.57 | 75 | 6.015 | 105.93
562.16 | 75 | 5.9793 | 105.69
563.74 | 75 | 5.9441 | 105.45
565.33 | 75 | 5.9095 | 105.22
566.91 | 75 | 5.8754 | 104.98
568.5 | 75 | 5.8418 | 104.75
570.09 | 75 | 5.8088 | 104.51
571.67 | 75 | 5.7762 | 104.28
573.26 | 75 | 5.7441 | 104.05
574.85 | 75 | 5.7125 | 103.82
576.43 | 75 | 5.6813 | 103.59
578.02 | 75 | 5.6506 | 103.36
579.61 | 75 | 5.6203 | 103.13
581.19 | 75 | 5.5905 | 102.91
582.78 | 75 | 5.5611 | 102.68
584.37 | 75 | 5.5321 | 102.46
585.96 | 75 | 5.5035 | 102.24
587.54 | 75 | 5.4754 | 102.01
589.13 | 75 | 5.4476 | 101.79
590.72 | 75 | 5.4202 | 101.58
592.31 | 75 | 5.3932 | 101.36
593.9 | 75 | 5.3666 | 101.14
595.48 | 75 | 5.3403 | 100.92
597.07 | 75 | 5.3144 | 100.71
598.66 | 75 | 5.2888 | 100.5
600.25 | 75 | 5.2636 | 100.29
601.84 | 75 | 5.2387 | 100.08
603.43 | 75 | 5.2142 | 99.867
605.02 | 75 | 5.1899 | 99.659
606.61 | 75 | 5.166 | 99.453
608.2 | 75 | 5.1423 | 99.248
609.79 | 75 | 5.119 | 99.045
611.38 | 75 | 5.096 | 98.844
612.97 | 75 | 5.0732 | 98.644
614.56 | 75 | 5.0507 | 98.445
616.15 | 75 | 5.0284 | 98.248
617.74 | 75 | 5.0065 | 98.053
619.33 | 75 | 4.9848 | 97.859
620.92 | 75 | 4.9633 | 97.668
622.51 | 75 | 4.9421 | 97.477
624.11 | 75 | 4.9211 | 97.289
625.7 | 75 | 4.9003 | 97.103
627.29 | 75 | 4.8798 | 96.918
628.88 | 75 | 4.8594 | 96.736
630.48 | 75 | 4.8393 | 96.555
632.07 | 75 | 4.8194 | 96.377
633.66 | 75 | 4.7997 | 96.201
635.25 | 75 | 4.7802 | 96.027
636.85 | 75 | 4.7609 | 95.856
638.44 | 75 | 4.7417 | 95.688
640.04 | 75 | 4.7227 | 95.523
641.63 | 75 | 4.7039 | 95.361
643.22 | 75 | 4.6852 | 95.203
644.82 | 75 | 4.6667 | 95.05
646.41 | 75 | 4.6481 | 94.902
648.01 | 75 | 4.6294 | 94.76
649.6 | 75 | 4.6104 | 94.624
651.2 | 75 | 4.591 | 94.492
652.79 | 75 | 4.5708 | 94.362
654.39 | 75 | 4.55 | 94.227
655.98 | 75 | 4.5287 | 94.08
657.58 | 75 | 4.508 | 93.919
659.18 | 75 | 4.4887 | 93.752
660.77 | 75 | 4.4709 | 93.595
662.37 | 75 | 4.4536 | 93.461
663.97 | 75 | 4.4357 | 93.35
665.56 | 75 | 4.4164 | 93.253
667.16 | 75 | 4.3953 | 93.161
668.76 | 75 | 4.3726 | 93.062
670.35 | 75 | 4.3487 | 92.952
671.95 | 75 | 4.3239 | 92.827
673.55 | 75 | 4.2987 | 92.684
675.15 | 75 | 4.2733 | 92.523
676.75 | 75 | 4.2481 | 92.346
678.34 | 75 | 4.2233 | 92.153
679.94 | 75 | 4.1991 | 91.947
681.54 | 75 | 4.1755 | 91.729
683.14 | 75 | 4.1526 | 91.501
684.74 | 75 | 4.1305 | 91.264
686.34 | 75 | 4.1091 | 91.021
687.94 | 75 | 4.0886 | 90.772
689.54 | 75 | 4.0688 | 90.518
691.14 | 75 | 4.0498 | 90.261
692.74 | 75 | 4.0315 | 90.002
694.34 | 75 | 4.0139 | 89.741
695.94 | 75 | 3.9971 | 89.479
697.54 | 75 | 3.9809 | 89.217
699.14 | 75 | 3.9653 | 88.956
700.74 | 75 | 3.9503 | 88.695
702.34 | 75 | 3.936 | 88.436
703.94 | 75 | 3.9222 | 88.179
705.54 | 75 | 3.9089 | 87.925
707.14 | 75 | 3.8962 | 87.673
708.74 | 75 | 3.8839 | 87.425
710.34 | 75 | 3.8722 | 87.18
711.94 | 75 | 3.8608 | 86.939
713.54 | 75 | 3.8498 | 86.703
715.14 | 75 | 3.8392 | 86.471
716.74 | 75 | 3.829 | 86.243
718.35 | 75 | 3.8191 | 86.021
719.95 | 75 | 3.8094 | 85.804
721.55 | 75 | 3.8001 | 85.592
723.15 | 75 | 3.791 | 85.385
724.75 | 75 | 3.7821 | 85.184
726.35 | 75 | 3.7733 | 84.989
727.95 | 75 | 3.7648 | 84.799
729.56 | 75 | 3.7564 | 84.615
731.16 | 75 | 3.7481 | 84.438
732.76 | 75 | 3.7399 | 84.265
734.36 | 75 | 3.7318 | 84.099
735.96 | 75 | 3.7237 | 83.939
737.56 | 75 | 3.7157 | 83.785
739.16 | 75 | 3.7076 | 83.636
740.77 | 75 | 3.6995 | 83.494
742.37 | 75 | 3.6914 | 83.357
743.97 | 75 | 3.6832 | 83.225
745.57 | 75 | 3.675 | 83.1
747.17 | 75 | 3.6666 | 82.98
748.77 | 75 | 3.6581 | 82.865
750.37 | 75 | 3.6495 | 82.755
751.97 | 75 | 3.6407 | 82.651
753.57 | 75 | 3.6317 | 82.552
755.17 | 75 | 3.6226 | 82.457
756.77 | 75 | 3.6132 | 82.367
758.37 | 75 | 3.6036 | 82.282
759.97 | 75 | 3.5938 | 82.201
761.57 | 75 | 3.5837 | 82.124
763.17 | 75 | 3.5734 | 82.051
764.77 | 75 | 3.5627 | 81.981
766.37 | 75 | 3.5518 | 81.915
767.97 | 75 | 3.5406 | 81.853
769.57 | 75 | 3.529 | 81.793
771.16 | 75 | 3.5171 | 81.737
772.76 | 75 | 3.5049 | 81.683
774.36 | 75 | 3.4924 | 81.631
775.96 | 75 | 3.4794 | 81.581
777.55 | 75 | 3.4661 | 81.533
779.15 | 75 | 3.4525 | 81.487
780.75 | 75 | 3.4384 | 81.441
782.34 | 75 | 3.4239 | 81.397
783.94 | 75 | 3.4091 | 81.353
785.53 | 75 | 3.3938 | 81.309
787.13 | 75 | 3.3781 | 81.265
788.72 | 75 | 3.362 | 81.221
790.32 | 75 | 3.3454 | 81.176
791.91 | 75 | 3.3284 | 81.13
793.5 | 75 | 3.311 | 81.082
795.1 | 75 | 3.2931 | 81.032
796.69 | 75 | 3.2748 | 80.979
798.28 | 75 | 3.256 | 80.923
799.87 | 75 | 3.2367 | 80.864
801.46 | 75 | 3.217 | 80.801
803.05 | 75 | 3.1968 | 80.733
804.64 | 75 | 3.1761 | 80.66
806.23 | 75 | 3.155 | 80.581
807.82 | 75 | 3.1334 | 80.496
809.41 | 75 | 3.1112 | 80.403
810.99 | 75 | 3.0886 | 80.302
812.58 | 75 | 3.0655 | 80.192
814.16 | 75 | 3.0419 | 80.073
815.75 | 75 | 3.0179 | 79.943
817.33 | 75 | 2.9933 | 79.803
818.92 | 75 | 2.9682 | 79.65
820.5 | 75 | 2.9426 | 79.486
822.08 | 75 | 2.9163 | 79.31
823.66 | 75 | 2.8893 | 79.122
825.24 | 75 | 2.8611 | 78.921
826.82 | 75 | 2.8313 | 78.701
828.4 | 75 | 2.7994 | 78.445
829.98 | 75 | 2.7653 | 78.128
831.55 | 75 | 2.7296 | 77.716
833.13 | 75 | 2.6938 | 77.179
834.7 | 75 | 2.6603 | 76.502
836.28 | 75 | 2.6315 | 75.703
837.85 | 75 | 2.6091 | 74.823
839.42 | 75 | 2.5937 | 73.92
840.99 | 75 | 2.5843 | 73.044
842.56 | 75 | 2.5795 | 72.229
844.13 | 75 | 2.5776 | 71.484
845.7 | 75 | 2.5773 | 70.808
847.26 | 75 | 2.5778 | 70.189
848.83 | 75 | 2.5785 | 69.614
850.39 | 75 | 2.5793 | 69.075
851.95 | 75 | 2.5801 | 68.563
853.52 | 75 | 2.5809 | 68.074
855.08 | 75 | 2.5818 | 67.605
856.63 | 75 | 2.5826 | 67.152
858.19 | 75 | 2.5835 | 66.714
859.75 | 75 | 2.5844 | 66.29
861.3 | 75 | 2.5853 | 65.877
862.86 | 75 | 2.5862 | 65.475
864.41 | 75 | 2.5872 | 65.083
865.96 | 75 | 2.5882 | 64.7
867.51 | 75 | 2.5892 | 64.326
869.05 | 75 | 2.5902 | 63.96
870.6 | 75 | 2.5913 | 63.602
872.14 | 75 | 2.5924 | 63.251
873.69 | 75 | 2.5935 | 62.906
875.23 | 75 | 2.5946 | 62.568
876.77 | 75 | 2.5958 | 62.237
878.3 | 75 | 2.597 | 61.911
879.84 | 75 | 2.5982 | 61.591
881.37 | 75 | 2.5995 | 61.276
882.91 | 75 | 2.6007 | 60.966
884.44 | 75 | 2.602 | 60.661
885.97 | 75 | 2.6034 | 60.361
887.49 | 75 | 2.6047 | 60.066
889.02 | 75 | 2.606 | 59.775
890.54 | 75 | 2.6074 | 59.488
892.06 | 75 | 2.6088 | 59.206
893.58 | 75 | 2.6102 | 58.928
895.1 | 75 | 2.6116 | 58.653
896.61 | 75 | 2.6131 | 58.383
898.13 | 75 | 2.6145 | 58.116
899.64 | 75 | 2.616 | 57.852
901.14 | 75 | 2.6175 | 57.593
902.65 | 75 | 2.619 | 57.336
904.15 | 75 | 2.6205 | 57.083
905.66 | 75 | 2.622 | 56.833
907.15 | 75 | 2.6236 | 56.587
908.65 | 75 | 2.6251 | 56.343
910.15 | 75 | 2.6267 | 56.103
911.64 | 75 | 2.6282 | 55.866
913.13 | 75 | 2.6298 | 55.631
914.62 | 75 | 2.6314 | 55.399
916.1 | 75 | 2.633 | 55.17
917.58 | 75 | 2.6346 | 54.944
919.06 | 75 | 2.6362 | 54.721
920.54 | 75 | 2.6378 | 54.5
922.01 | 75 | 2.6394 | 54.281
923.48 | 75 | 2.641 | 54.066
924.95 | 75 | 2.6427 | 53.852
926.42 | 75 | 2.6443 | 53.641
927.88 | 75 | 2.6459 | 53.433
929.34 | 75 | 2.6476 | 53.227
930.8 | 75 | 2.6492 | 53.023
932.25 | 75 | 2.6509 | 52.821
933.7 | 75 | 2.6525 | 52.622
935.15 | 75 | 2.6542 | 52.425
936.59 | 75 | 2.6558 | 52.23
938.03 | 75 | 2.6575 | 52.037
939.47 | 75 | 2.6592 | 51.846
940.91 | 75 | 2.6608 | 51.657
942.34 | 75 | 2.6625 | 51.47
943.77 | 75 | 2.6641 | 51.285
945.19 | 75 | 2.6658 | 51.103
946.61 | 75 | 2.6675 | 50.922
948.03 | 75 | 2.6691 | 50.743
949.45 | 75 | 2.6708 | 50.566
950.86 | 75 | 2.6724 | 50.39
952.26 | 75 | 2.6741 | 50.217
953.67 | 75 | 2.6758 | 50.045
955.07 | 75 | 2.6774 | 49.875
956.46 | 75 | 2.6791 | 49.707
957.86 | 75 | 2.6807 | 49.541
959.25 | 75 | 2.6824 | 49.376
960.63 | 75 | 2.684 | 49.213
962.01 | 75 | 2.6857 | 49.052
963.39 | 75 | 2.6873 | 48.892
964.76 | 75 | 2.6889 | 48.734
966.13 | 75 | 2.6906 | 48.578
967.49 | 75 | 2.6922 | 48.423
968.85 | 75 | 2.6938 | 48.27
970.21 | 75 | 2.6955 | 48.118
971.56 | 75 | 2.6971 | 47.968
972.91 | 75 | 2.6987 | 47.82
974.25 | 75 | 2.7003 | 47.672
975.59 | 75 | 2.7019 | 47.527
976.92 | 75 | 2.7035 | 47.383
978.25 | 75 | 2.7051 | 47.24
979.58 | 75 | 2.7067 | 47.099
980.89 | 75 | 2.7083 | 46.959
982.21 | 75 | 2.7099 | 46.821
983.52 | 75 | 2.7114 | 46.683
984.83 | 75 | 2.713 | 46.548
986.13 | 75 | 2.7146 | 46.414
987.42 | 75 | 2.7161 | 46.281
988.71 | 75 | 2.7177 | 46.149
990 | 75 | 2.7192 | 46.019