## גיליון1
nm | n | k | α | E[ev]
250.06 | 2.90646534 | 4.57281111 | 2296829.1 | 4.95881
251.65 | 3.11413736 | 4.58861072 | 2290202.7 | 4.927479
253.25 | 3.33165258 | 4.56995318 | 2266480.2 | 4.896347
254.84 | 3.55121311 | 4.51155569 | 2223557.5 | 4.865798
256.44 | 3.76022559 | 4.40985667 | 2159873.6 | 4.835439
258.04 | 3.94237339 | 4.26750542 | 2077192.2 | 4.805457
259.63 | 4.08221527 | 4.09616985 | 1981585.1 | 4.776027
261.23 | 4.17115967 | 3.91546721 | 1882565.9 | 4.746775
262.83 | 4.21174598 | 3.747939 | 1791048.0 | 4.717878
264.43 | 4.2180195 | 3.61220533 | 1715739.5 | 4.689332
266.03 | 4.21186137 | 3.51702371 | 1660482.6 | 4.661128
267.63 | 4.21658468 | 3.45819233 | 1622945.7 | 4.633262
269.22 | 4.24941192 | 3.41925359 | 1595194.5 | 4.605899
270.82 | 4.31486287 | 3.37675827 | 1566061.7 | 4.578687
272.42 | 4.40248223 | 3.30955844 | 1525881.1 | 4.551795
274.02 | 4.49175541 | 3.20794336 | 1470395.2 | 4.525217
275.62 | 4.56217616 | 3.07675882 | 1402078.6 | 4.498948
277.22 | 4.60202332 | 2.93062417 | 1327777.2 | 4.472982
278.82 | 4.61069532 | 2.78538943 | 1254733.9 | 4.447314
280.42 | 4.59496424 | 2.65182432 | 1187751.0 | 4.421939
282.02 | 4.56346389 | 2.53424652 | 1128648.2 | 4.396851
283.62 | 4.52314584 | 2.43256242 | 1077250.7 | 4.372047
285.22 | 4.47843881 | 2.34487955 | 1032595.4 | 4.347521
286.82 | 4.43185729 | 2.2690876 | 993645.5 | 4.323269
288.42 | 4.38482039 | 2.20341269 | 959533.4 | 4.299286
290.03 | 4.33819385 | 2.14645846 | 929542.4 | 4.27542
291.63 | 4.29255588 | 2.09710481 | 903186.8 | 4.251963
293.23 | 4.24831954 | 2.0544229 | 879976.5 | 4.228762
294.83 | 4.20578418 | 2.01761544 | 859520.7 | 4.205814
296.43 | 4.16516125 | 1.98598237 | 841478.2 | 4.183112
298.03 | 4.12659381 | 1.95890383 | 825548.8 | 4.160655
299.63 | 4.09016768 | 1.9358272 | 811467.1 | 4.138437
301.23 | 4.05592079 | 1.91625908 | 798997.9 | 4.116456
302.84 | 4.02385464 | 1.89976117 | 787907.8 | 4.094571
304.44 | 3.99394122 | 1.88594477 | 778066.8 | 4.073052
306.04 | 3.96612943 | 1.87446586 | 769288 | 4.051758
307.64 | 3.94035312 | 1.86502144 | 761431.2 | 4.030685
309.24 | 3.91653293 | 1.85734381 | 754373.2 | 4.009831
310.84 | 3.89458092 | 1.85119718 | 748006.6 | 3.989191
312.44 | 3.87440371 | 1.84637398 | 742237.1 | 3.968762
314.05 | 3.85589992 | 1.84269364 | 736960.1 | 3.948416
315.65 | 3.83896373 | 1.84000171 | 732153.4 | 3.928402
317.25 | 3.82348728 | 1.83816904 | 727735.3 | 3.908589
318.85 | 3.80936319 | 1.83709093 | 723658.8 | 3.888976
320.45 | 3.79648714 | 1.83668584 | 719886.9 | 3.869558
322.05 | 3.78476154 | 1.83689349 | 716391.3 | 3.850334
323.65 | 3.77409797 | 1.83767227 | 713152 | 3.831299
325.25 | 3.76441817 | 1.83899651 | 710155.1 | 3.812452
326.85 | 3.75565657 | 1.84085336 | 707392.3 | 3.793789
328.45 | 3.74776016 | 1.84323998 | 704859 | 3.775308
330.05 | 3.74068894 | 1.84616062 | 702553.5 | 3.757007
331.66 | 3.73441609 | 1.84962376 | 700454.5 | 3.738769
333.26 | 3.7289266 | 1.85363992 | 698605.2 | 3.720819
334.86 | 3.72421672 | 1.85821945 | 696984.9 | 3.70304
336.46 | 3.72029261 | 1.86337088 | 695593.5 | 3.685431
338.06 | 3.71716888 | 1.8690999 | 694429.8 | 3.667988
339.66 | 3.71486748 | 1.87540838 | 693491.4 | 3.65071
341.26 | 3.71341661 | 1.88229429 | 692774.3 | 3.633593
342.86 | 3.71284999 | 1.88975057 | 692272.9 | 3.616637
344.46 | 3.71320614 | 1.89776542 | 691979.7 | 3.599837
346.05 | 3.71452777 | 1.90632123 | 691905.6 | 3.583297
347.65 | 3.71686151 | 1.91539479 | 691999.4 | 3.566806
349.25 | 3.72025714 | 1.92495571 | 692267.5 | 3.550465
350.85 | 3.72476689 | 1.93496592 | 692694.1 | 3.534274
352.45 | 3.73044472 | 1.94537889 | 693260.3 | 3.51823
354.05 | 3.73734519 | 1.95613796 | 693944.2 | 3.50233
355.65 | 3.74552149 | 1.96717516 | 694720.1 | 3.486574
357.25 | 3.75502333 | 1.97841044 | 695558.7 | 3.470959
358.84 | 3.76589387 | 1.98975054 | 696446 | 3.455579
360.44 | 3.77816568 | 2.00108859 | 697305.3 | 3.44024
362.04 | 3.79185567 | 2.01230432 | 698114.6 | 3.425036
363.64 | 3.80695824 | 2.02326574 | 698829 | 3.409966
365.24 | 3.82343655 | 2.03383356 | 699401.7 | 3.395028
366.83 | 3.84121129 | 2.04387065 | 699806.9 | 3.380312
368.43 | 3.8601505 | 2.05326184 | 699969.3 | 3.365633
370.03 | 3.88006644 | 2.06194743 | 699890.8 | 3.35108
371.62 | 3.90073379 | 2.06996989 | 699607.7 | 3.336742
373.22 | 3.92194733 | 2.07751859 | 699148.9 | 3.322437
374.82 | 3.94362559 | 2.08493876 | 698650.8 | 3.308255
376.41 | 3.96592576 | 2.09266233 | 698276.8 | 3.29428
378.01 | 3.98931312 | 2.10105096 | 698108.5 | 3.280336
379.6 | 4.01451112 | 2.11019559 | 698210.1 | 3.266596
381.2 | 4.04231665 | 2.11977082 | 698434.5 | 3.252886
382.79 | 4.07334622 | 2.12903436 | 698572.9 | 3.239374
384.39 | 4.1078297 | 2.13698546 | 698263.2 | 3.22589
385.99 | 4.14554542 | 2.14260867 | 697198.5 | 3.212518
387.58 | 4.18590461 | 2.145089 | 695142.1 | 3.199339
389.17 | 4.22811933 | 2.14392266 | 691925.6 | 3.186268
390.77 | 4.27136821 | 2.13891689 | 687483.6 | 3.173222
392.36 | 4.31490941 | 2.13012113 | 681882 | 3.160363
393.96 | 4.35812616 | 2.11774183 | 675165.9 | 3.147528
395.55 | 4.40053089 | 2.1020731 | 667476.6 | 3.134875
397.14 | 4.44174763 | 2.08345303 | 658915.5 | 3.122325
398.74 | 4.48148764 | 2.06224306 | 649590.5 | 3.109796
400.33 | 4.51956221 | 2.03880463 | 639656.9 | 3.097445
401.92 | 4.55583069 | 2.01351512 | 629223.475 | 3.085191
403.52 | 4.59022689 | 1.98675136 | 618398 | 3.072958
405.11 | 4.62275274 | 1.9588906 | 607333 | 3.060897
406.7 | 4.65348533 | 1.93030421 | 596130.3 | 3.04893
408.29 | 4.68258241 | 1.90135268 | 584902.6 | 3.037057
409.89 | 4.71029811 | 1.87236861 | 573738.1 | 3.025202
411.48 | 4.73699588 | 1.84363387 | 562750.1 | 3.013512
413.07 | 4.7631587 | 1.81534149 | 551981.2 | 3.001913
414.66 | 4.78939248 | 1.78753126 | 541441 | 2.990402
416.25 | 4.8163886 | 1.76001894 | 531071.2 | 2.978979
417.84 | 4.84485032 | 1.73230976 | 520721.1 | 2.967643
419.43 | 4.87534838 | 1.70355442 | 510136.2 | 2.956393
421.02 | 4.90813873 | 1.67256959 | 498966.2 | 2.945228
422.61 | 4.9429811 | 1.63796472 | 486804.3 | 2.934147
424.2 | 4.97901764 | 1.59838495 | 473260.6 | 2.923149
425.79 | 5.01479646 | 1.55280214 | 458047.3 | 2.912234
427.38 | 5.04844324 | 1.5007905 | 441057.8 | 2.901399
428.97 | 5.07796938 | 1.44266861 | 422405.2 | 2.890645
430.56 | 5.10160562 | 1.3794941 | 402416.5 | 2.87997
432.15 | 5.11809137 | 1.31287822 | 381574.7 | 2.869374
433.74 | 5.12682893 | 1.24471463 | 360437.5 | 2.858856
435.33 | 5.12789182 | 1.17687635 | 339548.5 | 2.848414
436.92 | 5.12190417 | 1.11097469 | 319368.4 | 2.838048
438.51 | 5.10985108 | 1.0482235 | 300236.9 | 2.827758
440.1 | 5.09287721 | 0.989393574 | 282362.7 | 2.817541
441.69 | 5.0721217 | 0.934862116 | 265839.6 | 2.807399
443.27 | 5.04860962 | 0.884700441 | 250678.8 | 2.797392
444.86 | 5.02319714 | 0.838768505 | 236814.6 | 2.787394
446.45 | 4.99656384 | 0.796807166 | 224166.2 | 2.777467
448.04 | 4.96922858 | 0.758503301 | 212632.8 | 2.76761
449.62 | 4.94157234 | 0.723529885 | 202115.9 | 2.757884
451.21 | 4.91387372 | 0.691583158 | 192510.9 | 2.748166
452.8 | 4.88633395 | 0.662392685 | 183737.9 | 2.738516
454.39 | 4.85911404 | 0.635729417 | 175724.9 | 2.728933
455.97 | 4.83236084 | 0.611389471 | 168411.3 | 2.719477
457.56 | 4.8062177 | 0.589171112 | 161727.2 | 2.710027
459.15 | 4.78080303 | 0.56885235 | 155609 | 2.700642
460.73 | 4.75619403 | 0.550202142 | 149991.1 | 2.691381
462.32 | 4.73241615 | 0.53299961 | 144801.8 | 2.682125
463.91 | 4.70945859 | 0.51705521 | 139988.6 | 2.672932
465.49 | 4.68729077 | 0.502213418 | 135508.8 | 2.66386
467.08 | 4.66587552 | 0.488346908 | 131318.8 | 2.654791
468.66 | 4.64517634 | 0.475349995 | 127392.9 | 2.645841
470.25 | 4.62515567 | 0.46313149 | 123698.7 | 2.636895
471.84 | 4.60577677 | 0.45161314 | 120215.8 | 2.628009
473.42 | 4.58700326 | 0.440727573 | 116926.6 | 2.619239
475.01 | 4.56880014 | 0.430417465 | 113809 | 2.610471
476.59 | 4.55113217 | 0.420633241 | 110853.2 | 2.601817
478.18 | 4.53396783 | 0.411333839 | 108042 | 2.593166
479.76 | 4.51727802 | 0.402484677 | 105369.5 | 2.584626
481.35 | 4.5010349 | 0.394055785 | 102822.1 | 2.576088
482.93 | 4.48521513 | 0.386022427 | 100396.4 | 2.56766
484.52 | 4.46979779 | 0.378363055 | 98081.4 | 2.559234
486.1 | 4.4547643 | 0.371058531 | 95875.23 | 2.550915
487.69 | 4.44009958 | 0.364092106 | 93768.52 | 2.542599
489.27 | 4.42578988 | 0.357447932 | 91760.09 | 2.534388
490.86 | 4.41182424 | 0.351111485 | 89841.51 | 2.526179
492.44 | 4.39819234 | 0.34506843 | 88011.93 | 2.518073
494.03 | 4.38488553 | 0.339305021 | 86263.41 | 2.509969
495.61 | 4.37189603 | 0.333807766 | 84595.26 | 2.501967
497.19 | 4.35921707 | 0.328563533 | 83001.63 | 2.494016
498.78 | 4.34684113 | 0.323558896 | 81476.8 | 2.486066
500.36 | 4.3347625 | 0.318781276 | 80020.24 | 2.478216
501.95 | 4.32297405 | 0.314217736 | 78624.86 | 2.470366
503.53 | 4.31146982 | 0.309856085 | 77290.18 | 2.462614
505.12 | 4.30024306 | 0.305684198 | 76009.53 | 2.454862
506.7 | 4.28928801 | 0.301690728 | 74782.62 | 2.447207
508.28 | 4.27859745 | 0.297864257 | 73604.61 | 2.4396
509.87 | 4.26816475 | 0.294194092 | 72470.98 | 2.431992
511.45 | 4.25798318 | 0.290670037 | 71381.67 | 2.424479
513.04 | 4.24804625 | 0.287282509 | 70331.13 | 2.416966
514.62 | 4.23834681 | 0.284022236 | 69319.48 | 2.409545
516.2 | 4.22887827 | 0.280880687 | 68342.92 | 2.40217
517.79 | 4.21963316 | 0.277849576 | 67397.8 | 2.394793
519.37 | 4.21060488 | 0.274921436 | 66484.65 | 2.387508
520.96 | 4.20178661 | 0.272089222 | 65598.91 | 2.380221
522.54 | 4.19317158 | 0.269346393 | 64741.28 | 2.373024
524.12 | 4.18475311 | 0.266686898 | 63908.79 | 2.36587
525.71 | 4.1765244 | 0.264105079 | 63098.66 | 2.358715
527.29 | 4.16847929 | 0.261595887 | 62311.9 | 2.351647
528.88 | 4.16061126 | 0.25915454 | 61544.79 | 2.344577
530.46 | 4.15291448 | 0.256776814 | 60798.49 | 2.337594
532.05 | 4.14538278 | 0.254458709 | 60069.57 | 2.330608
533.63 | 4.13801045 | 0.252196655 | 59359.29 | 2.323707
535.21 | 4.1307922 | 0.249987476 | 58665.62 | 2.316848
536.8 | 4.12372225 | 0.247828095 | 57986.6 | 2.309985
538.38 | 4.11679595 | 0.245715981 | 57323.69 | 2.303206
539.97 | 4.11000796 | 0.243648594 | 56674.01 | 2.296424
541.55 | 4.10335404 | 0.241623878 | 56039.07 | 2.289724
543.14 | 4.0968293 | 0.239639733 | 55416.19 | 2.283021
544.72 | 4.09042969 | 0.237694434 | 54806.91 | 2.276399
546.31 | 4.08415094 | 0.235786296 | 54208.71 | 2.269774
547.89 | 4.0779894 | 0.233913903 | 53623.15 | 2.263228
549.48 | 4.07194122 | 0.232075847 | 53047.84 | 2.256679
551.06 | 4.06600308 | 0.230270954 | 52484.36 | 2.250209
552.65 | 4.06017149 | 0.228498039 | 51930.43 | 2.243735
554.23 | 4.05444348 | 0.226756115 | 51387.63 | 2.237338
555.82 | 4.04881571 | 0.225044113 | 50853.77 | 2.230938
557.4 | 4.0432857 | 0.223361248 | 50330.41 | 2.224614
558.99 | 4.03785041 | 0.221706586 | 49815.47 | 2.218287
560.57 | 4.03250761 | 0.220079449 | 49310.49 | 2.212034
562.16 | 4.02725471 | 0.218479055 | 48813.45 | 2.205778
563.74 | 4.02208925 | 0.216904664 | 48325.87 | 2.199596
565.33 | 4.01700918 | 0.215355665 | 47845.81 | 2.193409
566.91 | 4.01201242 | 0.213831431 | 47374.76 | 2.187296
568.5 | 4.00709683 | 0.212331313 | 46910.84 | 2.181179
570.09 | 4.00226067 | 0.210854775 | 46454.7 | 2.175095
571.67 | 3.997502 | 0.20940121 | 46006.95 | 2.169084
573.26 | 3.99281924 | 0.207970115 | 45565.79 | 2.163067
574.85 | 3.9882106 | 0.206560913 | 45131.86 | 2.157084
576.43 | 3.98367465 | 0.205173126 | 44705.77 | 2.151172
578.02 | 3.97920959 | 0.203806157 | 44285.76 | 2.145254
579.61 | 3.97481428 | 0.202459585 | 43872.47 | 2.13937
581.19 | 3.97048721 | 0.20113287 | 43466.49 | 2.133554
582.78 | 3.96622707 | 0.199825521 | 43066.14 | 2.127733
584.37 | 3.96203258 | 0.198537051 | 42672.03 | 2.121943
585.96 | 3.95790253 | 0.197266977 | 42284 | 2.116185
587.54 | 3.95383576 | 0.19601482 | 41902.61 | 2.110495
589.13 | 3.94983102 | 0.194780066 | 41526.28 | 2.104799
590.72 | 3.94588749 | 0.193562316 | 41155.58 | 2.099133
592.31 | 3.94200389 | 0.192361026 | 40790.37 | 2.093498
593.9 | 3.93817922 | 0.191175725 | 40430.5 | 2.087894
595.48 | 3.93441276 | 0.190006023 | 40076.5 | 2.082354
597.07 | 3.93070335 | 0.18885138 | 39726.89 | 2.076808
598.66 | 3.92705008 | 0.187711336 | 39382.19 | 2.071293
600.25 | 3.92345221 | 0.186585466 | 39042.29 | 2.065806
601.84 | 3.91990878 | 0.185473278 | 38707.04 | 2.060348
603.43 | 3.91641911 | 0.184374349 | 38376.31 | 2.054919
605.02 | 3.9129823 | 0.183288191 | 38049.98 | 2.049519
606.61 | 3.90959769 | 0.182214386 | 37727.91 | 2.044147
608.2 | 3.90626436 | 0.18115242 | 37409.97 | 2.038803
609.79 | 3.90298181 | 0.18010191 | 37096.05 | 2.033487
611.38 | 3.89974936 | 0.179062412 | 36786.02 | 2.028199
612.97 | 3.89656616 | 0.178033419 | 36479.76 | 2.022938
614.56 | 3.89343169 | 0.177014525 | 36177.14 | 2.017704
616.15 | 3.89034545 | 0.176005322 | 35878.06 | 2.012497
617.74 | 3.88730667 | 0.175005317 | 35582.39 | 2.007317
619.33 | 3.88431501 | 0.174014137 | 35290.03 | 2.002164
620.92 | 3.88136986 | 0.173031323 | 35000.86 | 1.997037
622.51 | 3.87847075 | 0.17205645 | 34714.77 | 1.991936
624.11 | 3.87561717 | 0.171089062 | 34431.09 | 1.986829
625.7 | 3.87280889 | 0.1701288 | 34150.83 | 1.98178
627.29 | 3.87004549 | 0.169175213 | 33873.34 | 1.976757
628.88 | 3.8673266 | 0.168227856 | 33598.49 | 1.971759
630.48 | 3.86465218 | 0.167286371 | 33325.67 | 1.966755
632.07 | 3.86202193 | 0.166350284 | 33055.83 | 1.961808
633.66 | 3.859436 | 0.165419234 | 32788.33 | 1.956885
635.25 | 3.85689437 | 0.164492735 | 32523.08 | 1.951987
636.85 | 3.85439744 | 0.163570358 | 32259.46 | 1.947083
638.44 | 3.85194585 | 0.162651576 | 31998.37 | 1.942234
640.04 | 3.8495406 | 0.161735702 | 31738.65 | 1.937379
641.63 | 3.84718314 | 0.160821676 | 31481.08 | 1.932578
643.22 | 3.84487581 | 0.159907836 | 31224.81 | 1.927801
644.82 | 3.84262135 | 0.158991165 | 30968.78 | 1.923017
646.41 | 3.84042288 | 0.158066476 | 30712.94 | 1.918287
648.01 | 3.8382829 | 0.157125282 | 30454.68 | 1.913551
649.6 | 3.83620065 | 0.156154678 | 30192.47 | 1.908867
651.2 | 3.83416707 | 0.155137844 | 29922.16 | 1.904177
652.79 | 3.83215871 | 0.154060105 | 29641.92 | 1.899539
654.39 | 3.83013584 | 0.152923785 | 29351.35 | 1.894894
655.98 | 3.82805812 | 0.151767135 | 29058.74 | 1.890302
657.58 | 3.82592164 | 0.150664638 | 28777.45 | 1.885702
659.18 | 3.82379018 | 0.149686733 | 28521.27 | 1.881125
660.77 | 3.82177729 | 0.148838437 | 28291.4 | 1.876599
662.37 | 3.81997761 | 0.148035863 | 28070.87 | 1.872065
663.97 | 3.81840594 | 0.147149475 | 27835.56 | 1.867554
665.56 | 3.816996 | 0.146073594 | 27566.02 | 1.863093
667.16 | 3.81564438 | 0.144764204 | 27253.41 | 1.858625
668.76 | 3.81425558 | 0.14323391 | 26900.8 | 1.854178
670.35 | 3.81276243 | 0.141527526 | 26517.28 | 1.84978
671.95 | 3.81112749 | 0.139700828 | 26112.69 | 1.845375
673.55 | 3.80933726 | 0.137808468 | 25697.79 | 1.840992
675.15 | 3.80739489 | 0.135897628 | 25281.41 | 1.836629
676.75 | 3.80531405 | 0.134005677 | 24870.5 | 1.832287
678.34 | 3.80311412 | 0.132160042 | 24470.47 | 1.827992
679.94 | 3.80081648 | 0.130379246 | 24083.94 | 1.82369
681.54 | 3.79844191 | 0.128674479 | 23713.23 | 1.819409
683.14 | 3.79600921 | 0.12705146 | 23359.29 | 1.815148
684.74 | 3.7935348 | 0.125512258 | 23022.37 | 1.810906
686.34 | 3.79103253 | 0.12405647 | 22702.29 | 1.806685
687.94 | 3.78851391 | 0.122682249 | 22398.6 | 1.802483
689.54 | 3.78598854 | 0.121386945 | 22110.68 | 1.7983
691.14 | 3.78346443 | 0.120167508 | 21837.89 | 1.794137
692.74 | 3.78094841 | 0.119020715 | 21579.53 | 1.789993
694.34 | 3.77844635 | 0.117943329 | 21334.91 | 1.785869
695.94 | 3.77596312 | 0.116932062 | 21103.35 | 1.781763
697.54 | 3.77350305 | 0.115983705 | 20884.18 | 1.777676
699.14 | 3.77106997 | 0.11509513 | 20676.76 | 1.773608
700.74 | 3.76866715 | 0.114263212 | 20480.43 | 1.769558
702.34 | 3.76629759 | 0.113484932 | 20294.6 | 1.765527
703.94 | 3.76396387 | 0.112757304 | 20118.64 | 1.761514
705.54 | 3.76166831 | 0.112077394 | 19951.98 | 1.757519
707.14 | 3.75941294 | 0.111442321 | 19794.04 | 1.753542
708.74 | 3.75719956 | 0.110849254 | 19644.25 | 1.749584
710.34 | 3.75502975 | 0.110295416 | 19502.08 | 1.745643
711.94 | 3.75290497 | 0.109778087 | 19366.98 | 1.74172
713.54 | 3.75082638 | 0.109294568 | 19238.44 | 1.737814
715.14 | 3.74879508 | 0.108842233 | 19115.96 | 1.733926
716.74 | 3.74681191 | 0.108418474 | 18999.02 | 1.730056
718.35 | 3.7448778 | 0.108020763 | 18886.9 | 1.726178
719.95 | 3.74299332 | 0.107646579 | 18779.65 | 1.722342
721.55 | 3.74115886 | 0.107293447 | 18676.54 | 1.718523
723.15 | 3.73937493 | 0.106958963 | 18577.12 | 1.71472
724.75 | 3.73764181 | 0.106640742 | 18480.96 | 1.710935
726.35 | 3.73595964 | 0.106336428 | 18387.63 | 1.707166
727.95 | 3.73432858 | 0.106043724 | 18296.71 | 1.703414
729.56 | 3.73274861 | 0.10576036 | 18207.55 | 1.699655
731.16 | 3.73121966 | 0.105484102 | 18120.25 | 1.695935
732.76 | 3.72974156 | 0.105212756 | 18034.18 | 1.692232
734.36 | 3.72831412 | 0.104944168 | 17948.95 | 1.688545
735.96 | 3.72693697 | 0.104676203 | 17864.19 | 1.684874
737.56 | 3.72560976 | 0.104406779 | 17779.56 | 1.681219
739.16 | 3.72433202 | 0.104133836 | 17694.69 | 1.67758
740.77 | 3.72310323 | 0.10385535 | 17609.02 | 1.673934
742.37 | 3.72192282 | 0.10356934 | 17522.68 | 1.670326
743.97 | 3.72079009 | 0.10327384 | 17435.1 | 1.666734
745.57 | 3.7197043 | 0.102966924 | 17345.98 | 1.663157
747.17 | 3.71866474 | 0.102646721 | 17255.01 | 1.659596
748.77 | 3.71767051 | 0.102311367 | 17161.89 | 1.656049
750.37 | 3.7167207 | 0.101959039 | 17066.32 | 1.652518
751.97 | 3.71581433 | 0.10158795 | 16968.03 | 1.649002
753.57 | 3.7149504 | 0.10119636 | 16866.73 | 1.645501
755.17 | 3.71412783 | 0.100782568 | 16762.17 | 1.642014
756.77 | 3.71334543 | 0.10034487 | 16654.09 | 1.638543
758.37 | 3.71260204 | 0.099881652 | 16542.24 | 1.635086
759.97 | 3.71189641 | 0.0993913133 | 16426.37 | 1.631643
761.57 | 3.71122719 | 0.0988722751 | 16306.26 | 1.628215
763.17 | 3.71059304 | 0.098323028 | 16181.68 | 1.624802
764.77 | 3.70999257 | 0.0977421049 | 16052.42 | 1.621403
766.37 | 3.7094243 | 0.097128063 | 15918.27 | 1.618017
767.97 | 3.70888671 | 0.0964794783 | 15779.03 | 1.614646
769.57 | 3.70837828 | 0.0957950261 | 15634.52 | 1.611289
771.16 | 3.70789737 | 0.0950733619 | 15484.74 | 1.607967
772.76 | 3.70744233 | 0.0943131992 | 15329.13 | 1.604638
774.36 | 3.7070115 | 0.0935133399 | 15167.72 | 1.601322
775.96 | 3.7066031 | 0.0926725281 | 15000.35 | 1.598021
777.55 | 3.70621536 | 0.0917896456 | 14827.06 | 1.594753
779.15 | 3.70584646 | 0.0908635626 | 14647.33 | 1.591478
780.75 | 3.70549451 | 0.0898931849 | 14461.2 | 1.588216
782.34 | 3.70515758 | 0.0888774528 | 14268.74 | 1.584989
783.94 | 3.70483372 | 0.0878153733 | 14069.46 | 1.581754
785.53 | 3.7045209 | 0.0867059564 | 13863.59 | 1.578552
787.13 | 3.70421705 | 0.0855482437 | 13650.68 | 1.575343
788.72 | 3.70392005 | 0.0843413444 | 13430.97 | 1.572168
790.32 | 3.70362773 | 0.0830843243 | 13204.01 | 1.568985
791.91 | 3.70333787 | 0.081776393 | 12970.05 | 1.565835
793.5 | 3.70304817 | 0.080416672 | 12728.84 | 1.562697
795.1 | 3.70275629 | 0.0790043901 | 12480.13 | 1.559552
796.69 | 3.70245981 | 0.0775387606 | 12224.16 | 1.55644
798.28 | 3.70215624 | 0.0760190678 | 11960.71 | 1.55334
799.87 | 3.70184303 | 0.0744445259 | 11689.69 | 1.550252
801.46 | 3.70151753 | 0.0728145157 | 11411.05 | 1.547176
803.05 | 3.70117703 | 0.0711282934 | 11124.73 | 1.544113
804.64 | 3.70081871 | 0.0693852355 | 10830.66 | 1.541062
806.23 | 3.70043968 | 0.0675847426 | 10528.81 | 1.538023
807.82 | 3.70003694 | 0.0657261226 | 10219.11 | 1.534995
809.41 | 3.69960739 | 0.0638088101 | 9901.517 | 1.53198
810.99 | 3.69914785 | 0.061832199 | 9576.104 | 1.528995
812.58 | 3.69865506 | 0.0597957581 | 9242.594 | 1.526004
814.16 | 3.69812571 | 0.0576989726 | 8901.188 | 1.523042
815.75 | 3.69755646 | 0.0555412014 | 8551.609 | 1.520074
817.33 | 3.69694412 | 0.0533219109 | 8194.037 | 1.517135
818.92 | 3.6962858 | 0.0510403943 | 7828.205 | 1.514189
820.5 | 3.69557927 | 0.0486955796 | 7454.192 | 1.511274
822.08 | 3.69482358 | 0.0462855079 | 7071.647 | 1.508369
823.66 | 3.69401938 | 0.0438056347 | 6679.926 | 1.505476
825.24 | 3.69316851 | 0.0412459578 | 6277.558 | 1.502593
826.82 | 3.69227156 | 0.0385876242 | 5861.742 | 1.499722
828.4 | 3.6913213 | 0.035799905 | 5427.895 | 1.496861
829.98 | 3.6902913 | 0.032840153 | 4969.666 | 1.494012
831.55 | 3.68912362 | 0.0296651105 | 4480.714 | 1.491191
833.13 | 3.6877216 | 0.0262510479 | 3957.524 | 1.488363
834.7 | 3.68595865 | 0.0226219808 | 3404.002 | 1.485564
836.28 | 3.68370729 | 0.0188712596 | 2834.254 | 1.482757
837.85 | 3.68088311 | 0.015162687 | 2273.001 | 1.479979
839.42 | 3.67748347 | 0.0116997356 | 1750.598 | 1.47721
840.99 | 3.67360342 | 0.00867571151 | 1295.698 | 1.474453
842.56 | 3.66941474 | 0.00622084391 | 927.3381 | 1.471705
844.13 | 3.66512172 | 0.00437447043 | 650.8873 | 1.468968
845.7 | 3.66090925 | 0.00308781779 | 458.5904 | 1.466241
847.26 | 3.65690692 | 0.00225363861 | 334.0852 | 1.463541
848.83 | 3.65317886 | 0.00174504636 | 258.2117 | 1.460834
850.39 | 3.64973453 | 0.00144683408 | 213.693 | 1.458154
851.95 | 3.64654952 | 0.00127163887 | 187.4733 | 1.455484
853.52 | 3.64358563 | 0.00116215557 | 171.0174 | 1.452807
855.08 | 3.64080403 | 0.00108524173 | 159.4077 | 1.450157
856.63 | 3.63817127 | 0.0010237878 | 150.1089 | 1.447533
858.19 | 3.63566196 | 0.000969854865 | 141.9427 | 1.444901
859.75 | 3.63325679 | 0.000920079325 | 134.4134 | 1.44228
861.3 | 3.63094152 | 0.00087314327 | 127.3271 | 1.439684
862.86 | 3.6287049 | 0.000828536883 | 120.6038 | 1.437081
864.41 | 3.62653879 | 0.000786059999 | 114.2156 | 1.434504
865.96 | 3.62443602 | 0.00074559622 | 108.1423 | 1.431937
867.51 | 3.62239107 | 0.00070706749 | 102.3708 | 1.429378
869.05 | 3.62039943 | 0.000670406986 | 96.89099 | 1.426845
870.6 | 3.61845669 | 0.000635539812 | 91.68826 | 1.424305
872.14 | 3.61655984 | 0.000602408679 | 86.75503 | 1.42179
873.69 | 3.61470548 | 0.00057094268 | 82.07763 | 1.419268
875.23 | 3.61289116 | 0.000541082829 | 77.64816 | 1.41677
876.77 | 3.61111464 | 0.000512769022 | 73.45574 | 1.414282
878.3 | 3.60937358 | 0.000485937224 | 69.49074 | 1.411818
879.84 | 3.60766642 | 0.000460533299 | 65.74261 | 1.409347
881.37 | 3.60599121 | 0.000436495963 | 62.20304 | 1.406901
882.91 | 3.60434664 | 0.000413771537 | 58.86184 | 1.404447
884.44 | 3.60273118 | 0.000392302987 | 55.71125 | 1.402017
885.97 | 3.60114373 | 0.000372038658 | 52.74225 | 1.399596
887.49 | 3.59958292 | 0.000352922862 | 49.9466 | 1.397199
889.02 | 3.59804785 | 0.000334906247 | 47.31527 | 1.394794
890.54 | 3.59653751 | 0.000317938138 | 44.84137 | 1.392414
892.06 | 3.59505104 | 0.000301970205 | 42.51671 | 1.390041
893.58 | 3.59358749 | 0.000286953363 | 40.33365 | 1.387677
895.1 | 3.59214612 | 0.000272841929 | 38.28505 | 1.38532
896.61 | 3.59072618 | 0.000259590549 | 36.36428 | 1.382987
898.13 | 3.58932704 | 0.0002471561 | 34.56382 | 1.380646
899.64 | 3.58794802 | 0.00023549595 | 32.87792 | 1.378329
901.14 | 3.58658858 | 0.000224569639 | 31.30029 | 1.376035
902.65 | 3.58524803 | 0.000214336693 | 29.82406 | 1.373733
904.15 | 3.58392589 | 0.00020475951 | 28.44417 | 1.371454
905.66 | 3.58262171 | 0.000195801777 | 27.15445 | 1.369167
907.15 | 3.58133489 | 0.00018742748 | 25.95038 | 1.366918
908.65 | 3.58006512 | 0.000179603663 | 24.82608 | 1.364662
910.15 | 3.57881192 | 0.000172297677 | 23.77695 | 1.362413
911.64 | 3.57757477 | 0.000165477844 | 22.79849 | 1.360186
913.13 | 3.57635343 | 0.000159115296 | 21.88613 | 1.357967
914.62 | 3.57514739 | 0.000153181142 | 21.03557 | 1.355754
916.1 | 3.57395644 | 0.000147649103 | 20.24313 | 1.353564
917.58 | 3.57278013 | 0.000142493005 | 19.5047 | 1.351381
919.06 | 3.57161817 | 0.000137688742 | 18.81673 | 1.349205
920.54 | 3.57047022 | 0.000133213098 | 18.17582 | 1.347035
922.01 | 3.56933604 | 0.000129044362 | 17.57895 | 1.344888
923.48 | 3.5682153 | 0.000125161747 | 17.02291 | 1.342747
924.95 | 3.56710778 | 0.000121545811 | 16.50484 | 1.340613
926.42 | 3.56601317 | 0.000118178026 | 16.02206 | 1.338486
927.88 | 3.5649312 | 0.000115040918 | 15.57221 | 1.33638
929.34 | 3.56386167 | 0.000112118244 | 15.15274 | 1.33428
930.8 | 3.5628043 | 0.000109394575 | 14.76145 | 1.332187
932.25 | 3.56175892 | 0.000106855564 | 14.39642 | 1.330115
933.7 | 3.56072527 | 0.000104487615 | 14.05553 | 1.32805
935.15 | 3.55970312 | 0.000102278016 | 13.73696 | 1.32599
936.59 | 3.55869236 | 0.000100215127 | 13.4392 | 1.323952
938.03 | 3.55769264 | 9.82875621e-05 | 13.16047 | 1.321919
939.47 | 3.55670395 | 9.64853442e-05 | 12.89936 | 1.319893
940.91 | 3.55572599 | 9.47986459e-05 | 12.65446 | 1.317873
942.34 | 3.55475864 | 9.32185884e-05 | 12.42466 | 1.315873
943.77 | 3.55380169 | 9.17368019e-05 | 12.20863 | 1.313879
945.19 | 3.55285495 | 9.03455017e-05 | 12.00541 | 1.311906
946.61 | 3.55191835 | 8.90376572e-05 | 11.81387 | 1.309938
948.03 | 3.55099172 | 8.78065749e-05 | 11.63308 | 1.307975
949.45 | 3.55007481 | 8.66459743e-05 | 11.46215 | 1.306019
950.86 | 3.54916756 | 8.55502707e-05 | 11.30042 | 1.304083
952.26 | 3.54826988 | 8.45142454e-05 | 11.14715 | 1.302165
953.67 | 3.54738147 | 8.35328646e-05 | 11.00142 | 1.30024
955.07 | 3.54650234 | 8.26018174e-05 | 10.86286 | 1.298334
956.46 | 3.5456323 | 8.17168677e-05 | 10.73086 | 1.296447
957.86 | 3.54477123 | 8.08742572e-05 | 10.60469 | 1.294552
959.25 | 3.54391905 | 8.0070518e-05 | 10.48408 | 1.292677
960.63 | 3.54307562 | 7.93024062e-05 | 10.36859 | 1.29082
962.01 | 3.54224078 | 7.85669404e-05 | 10.2577 | 1.288968
963.39 | 3.54141451 | 7.78614971e-05 | 10.15103 | 1.287122
964.76 | 3.54059662 | 7.71835213e-05 | 10.04835 | 1.285294
966.13 | 3.53978698 | 7.65307225e-05 | 9.949239 | 1.283471
967.49 | 3.53898562 | 7.59011368e-05 | 9.853521 | 1.281667
968.85 | 3.53819235 | 7.52927892e-05 | 9.760824 | 1.279868
970.21 | 3.53740706 | 7.47039259e-05 | 9.670909 | 1.278074
971.56 | 3.53662973 | 7.41330271e-05 | 9.583668 | 1.276298
972.91 | 3.53586019 | 7.35785835e-05 | 9.498792 | 1.274527
974.25 | 3.53509836 | 7.30392985e-05 | 9.416203 | 1.272774
975.59 | 3.53434425 | 7.25140282e-05 | 9.335645 | 1.271026
976.92 | 3.53359763 | 7.20015828e-05 | 9.257052 | 1.269295
978.25 | 3.53285855 | 7.1501061e-05 | 9.180203 | 1.26757
979.58 | 3.53212685 | 7.10115044e-05 | 9.104968 | 1.265849
980.89 | 3.53140247 | 7.05321098e-05 | 9.031423 | 1.264158
982.21 | 3.53068536 | 7.0062148e-05 | 8.95919 | 1.262459
983.52 | 3.52997542 | 6.96009251e-05 | 8.888356 | 1.260778
984.83 | 3.5292726 | 6.91478437e-05 | 8.81875 | 1.259101
986.13 | 3.52857679 | 6.87023312e-05 | 8.750381 | 1.257441
987.42 | 3.52788796 | 6.82638988e-05 | 8.68318 | 1.255798
988.71 | 3.527206 | 6.78320753e-05 | 8.616995 | 1.254159
990 | 3.52653092 | 6.74064956e-05 | 8.551774 | 1.252525