## גיליון1
nm | n | k | α | E[ev]
250.06 | 2.93316266 | 4.56459008 | 2292699.8 | 4.95881
251.65 | 3.14087528 | 4.57639367 | 2284105.1 | 4.927479
253.25 | 3.35746875 | 4.5528292 | 2257987.6 | 4.896347
254.84 | 3.57414061 | 4.48913268 | 2212506.1 | 4.865798
256.44 | 3.77786423 | 4.38304445 | 2146741.5 | 4.835439
258.04 | 3.95292209 | 4.23869361 | 2063168.2 | 4.805457
259.63 | 4.08541475 | 4.06861298 | 1968254.0 | 4.776027
261.23 | 4.16860218 | 3.8921587 | 1871359.1 | 4.746775
262.83 | 4.20640279 | 3.73054905 | 1782737.7 | 4.717878
264.43 | 4.21326922 | 3.60051646 | 1710187.4 | 4.689332
266.03 | 4.21038082 | 3.50894587 | 1656668.8 | 4.661128
267.63 | 4.21927772 | 3.45035963 | 1619269.8 | 4.633262
269.22 | 4.25470158 | 3.40838344 | 1590123.2 | 4.605899
270.82 | 4.31917303 | 3.36153332 | 1559000.8 | 4.578687
272.42 | 4.40228473 | 3.29169175 | 1517643.7 | 4.551795
274.02 | 4.48586651 | 3.19115741 | 1462701.2 | 4.525217
275.62 | 4.55233347 | 3.06433491 | 1396417.0 | 4.498948
277.22 | 4.59138949 | 2.92360449 | 1324596.8 | 4.472982
278.82 | 4.60183333 | 2.78266325 | 1253505.9 | 4.447314
280.42 | 4.58888276 | 2.65145959 | 1187587.6 | 4.421939
282.02 | 4.55993874 | 2.53468041 | 1128841.4 | 4.396851
283.62 | 4.52149473 | 2.43297756 | 1077434.5 | 4.372047
285.22 | 4.47804292 | 2.34500826 | 1032652.1 | 4.347521
286.82 | 4.43230982 | 2.26891196 | 993568.6 | 4.323269
288.42 | 4.38588554 | 2.20298157 | 959345.7 | 4.299286
290.03 | 4.33973493 | 2.14581914 | 929265.5 | 4.27542
291.63 | 4.29448682 | 2.09628937 | 902835.6 | 4.251963
293.23 | 4.25057966 | 2.05345088 | 879560.2 | 4.228762
294.83 | 4.20832661 | 2.01649821 | 859044.8 | 4.205814
296.43 | 4.16794721 | 1.9847266 | 840946.1 | 4.183112
298.03 | 4.12958962 | 1.95751381 | 824963 | 4.160655
299.63 | 4.09334317 | 1.93430643 | 810829.6 | 4.138437
301.23 | 4.05924861 | 1.91461134 | 798310.9 | 4.116456
302.84 | 4.02731003 | 1.89799122 | 787173.7 | 4.094571
304.44 | 3.99750212 | 1.88405858 | 777288.7 | 4.073052
306.04 | 3.96977667 | 1.87247054 | 768469.2 | 4.051758
307.64 | 3.94407052 | 1.86292479 | 760575.2 | 4.030685
309.24 | 3.92030718 | 1.85515383 | 753483.8 | 4.009831
310.84 | 3.89840117 | 1.84892166 | 747087.1 | 3.989191
312.44 | 3.87825977 | 1.84402083 | 741291.2 | 3.968762
314.05 | 3.85978281 | 1.84027033 | 735990.9 | 3.948416
315.65 | 3.84286563 | 1.8375152 | 731164 | 3.928402
317.25 | 3.82740133 | 1.83562591 | 726728.5 | 3.908589
318.85 | 3.81328403 | 1.83449722 | 722637.1 | 3.888976
320.45 | 3.8004113 | 1.83404698 | 718852.6 | 3.869558
322.05 | 3.78868624 | 1.83421491 | 715346.7 | 3.850334
323.65 | 3.77802123 | 1.83495941 | 712099.2 | 3.831299
325.25 | 3.76833885 | 1.83625467 | 709096.3 | 3.812452
326.85 | 3.75957441 | 1.8380876 | 706329.5 | 3.793789
328.45 | 3.7516757 | 1.84045487 | 703794 | 3.775308
330.05 | 3.74460336 | 1.84336012 | 701487.7 | 3.757007
331.66 | 3.73833102 | 1.84681107 | 699389.3 | 3.738769
333.26 | 3.73284384 | 1.85081751 | 697541.5 | 3.720819
334.86 | 3.72813803 | 1.85538915 | 695923.3 | 3.70304
336.46 | 3.72421953 | 1.860534 | 694534.5 | 3.685431
338.06 | 3.72110265 | 1.86625745 | 693373.8 | 3.667988
339.66 | 3.71880903 | 1.87256129 | 692438.6 | 3.65071
341.26 | 3.71736654 | 1.87944356 | 691725.1 | 3.633593
342.86 | 3.71680873 | 1.88689739 | 691227.7 | 3.616637
344.46 | 3.71717392 | 1.89491139 | 690939.1 | 3.599837
346.05 | 3.71850486 | 1.90346841 | 690870.2 | 3.583297
347.65 | 3.72084819 | 1.91254593 | 690970.1 | 3.566806
349.25 | 3.72425405 | 1.92211433 | 691245.7 | 3.550465
350.85 | 3.72877528 | 1.93213641 | 691681.2 | 3.534274
352.45 | 3.73446691 | 1.94256667 | 692258.1 | 3.51823
354.05 | 3.74138487 | 1.95334954 | 692955 | 3.50233
355.65 | 3.74958423 | 1.96441824 | 693746.5 | 3.486574
357.25 | 3.75911733 | 1.97569376 | 694603.6 | 3.470959
358.84 | 3.77003084 | 1.98708364 | 695512.5 | 3.455579
360.44 | 3.78236204 | 1.99848119 | 696396.7 | 3.44024
362.04 | 3.79613382 | 2.00976548 | 697233.9 | 3.425036
363.64 | 3.81134859 | 2.0208021 | 697978.1 | 3.409966
365.24 | 3.82798012 | 2.03144589 | 698580.7 | 3.395028
366.83 | 3.84596216 | 2.04154724 | 699011.3 | 3.380312
368.43 | 3.86517514 | 2.05096652 | 699186.8 | 3.365633
370.03 | 3.88543358 | 2.05960283 | 699095 | 3.35108
371.62 | 3.90648683 | 2.06744378 | 698753.9 | 3.336742
373.22 | 3.92805908 | 2.07463143 | 698177.2 | 3.322437
374.82 | 3.94995509 | 2.08151161 | 697502.4 | 3.308255
376.41 | 3.97221595 | 2.08860237 | 696922.1 | 3.29428
378.01 | 3.99526004 | 2.09643241 | 696573.9 | 3.280336
379.6 | 4.0198827 | 2.1052767 | 696582.6 | 3.266596
381.2 | 4.04707882 | 2.11490214 | 696830.3 | 3.252886
382.79 | 4.07766848 | 2.12452586 | 697093.6 | 3.239374
384.39 | 4.11201113 | 2.13299002 | 696957.6 | 3.22589
385.99 | 4.14989077 | 2.13909587 | 696055.4 | 3.212518
387.58 | 4.19062983 | 2.14189978 | 694108.6 | 3.199339
389.17 | 4.23332341 | 2.14085273 | 690934.8 | 3.186268
390.77 | 4.27705601 | 2.1357793 | 686475.1 | 3.173222
392.36 | 4.32103213 | 2.12677203 | 680809.9 | 3.160363
393.96 | 4.36461329 | 2.11407918 | 673998.2 | 3.147528
395.55 | 4.40730683 | 2.09802514 | 666191.3 | 3.134875
397.14 | 4.44873678 | 2.07896763 | 657496.9 | 3.122325
398.74 | 4.48862176 | 2.05727773 | 648026.5 | 3.109796
400.33 | 4.52675647 | 2.03333404 | 637940.6 | 3.097445
401.92 | 4.5630042 | 2.00752001 | 627350 | 3.085191
403.52 | 4.59729434 | 1.98022219 | 616365.7 | 3.072958
405.11 | 4.62962291 | 1.95182876 | 605143.5 | 3.060897
406.7 | 4.66005958 | 1.92272417 | 593789.4 | 3.04893
408.29 | 4.68875262 | 1.89328607 | 582421.1 | 3.037057
409.89 | 4.71594486 | 1.86387168 | 571134.4 | 3.025202
411.48 | 4.74198925 | 1.8348006 | 560053.8 | 3.013512
413.07 | 4.76736715 | 1.80632299 | 549239 | 3.001913
414.66 | 4.79270743 | 1.7785575 | 538722.9 | 2.990402
416.25 | 4.81877233 | 1.75141075 | 528473.7 | 2.978979
417.84 | 4.84640389 | 1.72446046 | 518361.7 | 2.967643
419.43 | 4.87637804 | 1.69686084 | 508131.8 | 2.956393
421.02 | 4.90918057 | 1.66730998 | 497397.1 | 2.945228
422.61 | 4.9447429 | 1.6341553 | 485672.1 | 2.934147
424.2 | 4.98222552 | 1.59567746 | 472459 | 2.923149
425.79 | 5.01998498 | 1.55048745 | 457364.5 | 2.912234
427.38 | 5.05576918 | 1.49793264 | 440217.9 | 2.901399
428.97 | 5.08713174 | 1.43833167 | 421135.4 | 2.890645
430.56 | 5.11190852 | 1.37297722 | 400515.5 | 2.87997
432.15 | 5.12862311 | 1.30387127 | 378956.9 | 2.869374
433.74 | 5.13668405 | 1.23332769 | 357140.1 | 2.858856
435.33 | 5.1363563 | 1.1635516 | 335704.1 | 2.848414
436.92 | 5.12855272 | 1.09633273 | 315159.3 | 2.838048
438.51 | 5.11454948 | 1.03290701 | 295849.9 | 2.827758
440.1 | 5.09571733 | 0.973953783 | 277956.4 | 2.817541
441.69 | 5.07333027 | 0.919705039 | 261529.5 | 2.807399
443.27 | 5.04846497 | 0.870083892 | 246537.2 | 2.797392
444.86 | 5.0219713 | 0.824829338 | 232879 | 2.787394
446.45 | 4.99449261 | 0.78359826 | 220450.1 | 2.777467
448.04 | 4.96650256 | 0.746027151 | 209135.4 | 2.76761
449.62 | 4.93834029 | 0.711763585 | 198829 | 2.757884
451.21 | 4.91025149 | 0.680493804 | 189424 | 2.748166
452.8 | 4.88241483 | 0.651944272 | 180839.7 | 2.738516
454.39 | 4.85497603 | 0.625883408 | 173003.3 | 2.728933
455.97 | 4.82806845 | 0.602103396 | 165853.4 | 2.719477
457.56 | 4.80182064 | 0.580400016 | 159319.5 | 2.710027
459.15 | 4.77633687 | 0.560553635 | 153338.9 | 2.700642
460.73 | 4.75168439 | 0.542339518 | 147847.6 | 2.691381
462.32 | 4.72788396 | 0.52554309 | 142776 | 2.682125
463.91 | 4.70492296 | 0.509978316 | 138072.6 | 2.672932
465.49 | 4.682769 | 0.495490848 | 133694.9 | 2.66386
467.08 | 4.66138222 | 0.481953872 | 129599.7 | 2.654791
468.66 | 4.64072297 | 0.469262531 | 125761.5 | 2.645841
470.25 | 4.6207507 | 0.45732702 | 122148.4 | 2.636895
471.84 | 4.60142609 | 0.446070723 | 118740.4 | 2.628009
473.42 | 4.58271061 | 0.435428085 | 115520.6 | 2.619239
475.01 | 4.56456746 | 0.425343662 | 112467.5 | 2.610471
476.59 | 4.54696001 | 0.415769778 | 109571.5 | 2.601817
478.18 | 4.52985568 | 0.406667317 | 106816.3 | 2.593166
479.76 | 4.51322471 | 0.398003539 | 104196.4 | 2.584626
481.35 | 4.49703888 | 0.389750239 | 101698.6 | 2.576088
482.93 | 4.48127484 | 0.381884272 | 99320.12 | 2.56766
484.52 | 4.46591187 | 0.374385463 | 97050.31 | 2.559234
486.1 | 4.45093181 | 0.367235798 | 94887.51 | 2.550915
487.69 | 4.43632008 | 0.360419371 | 92822.64 | 2.542599
489.27 | 4.42206349 | 0.353920935 | 90854.68 | 2.534388
490.86 | 4.40815162 | 0.347726322 | 88975.32 | 2.526179
492.44 | 4.39457464 | 0.341821375 | 87183.75 | 2.518073
494.03 | 4.38132425 | 0.33619237 | 85472.06 | 2.509969
495.61 | 4.36839294 | 0.330825744 | 83839.54 | 2.501967
497.19 | 4.35577413 | 0.325708221 | 82280.32 | 2.494016
498.78 | 4.34346035 | 0.32082622 | 80788.67 | 2.486066
500.36 | 4.33144585 | 0.316166984 | 79364 | 2.478216
501.95 | 4.31972342 | 0.311717432 | 77999.22 | 2.470366
503.53 | 4.30828693 | 0.30746524 | 76693.81 | 2.462614
505.12 | 4.29712946 | 0.303398189 | 75441.11 | 2.454862
506.7 | 4.286245 | 0.299504865 | 74240.8 | 2.447207
508.28 | 4.27562612 | 0.295773827 | 73088.05 | 2.4396
509.87 | 4.26526594 | 0.292194392 | 71978.38 | 2.431992
511.45 | 4.25515748 | 0.288756404 | 70911.73 | 2.424479
513.04 | 4.24529399 | 0.285450347 | 69882.59 | 2.416966
514.62 | 4.23566807 | 0.282267055 | 68891.11 | 2.409545
516.2 | 4.22627288 | 0.279198114 | 67933.52 | 2.40217
517.79 | 4.21710072 | 0.276235386 | 67006.25 | 2.394793
519.37 | 4.2081448 | 0.273371561 | 66109.84 | 2.387508
520.96 | 4.19939813 | 0.270599765 | 65239.81 | 2.380221
522.54 | 4.19085376 | 0.267913642 | 64396.89 | 2.373024
524.12 | 4.18250489 | 0.265307332 | 63578.19 | 2.36587
525.71 | 4.1743446 | 0.262775374 | 62780.98 | 2.358715
527.29 | 4.16636661 | 0.260312913 | 62006.3 | 2.351647
528.88 | 4.15856434 | 0.257915368 | 61250.51 | 2.344577
530.46 | 4.15093188 | 0.255578708 | 60514.81 | 2.337594
532.05 | 4.14346302 | 0.253299128 | 59795.83 | 2.330608
533.63 | 4.13615202 | 0.251073245 | 59094.88 | 2.323707
535.21 | 4.12899356 | 0.248898062 | 58409.96 | 2.316848
536.8 | 4.12198188 | 0.246770678 | 57739.19 | 2.309985
538.38 | 4.11511232 | 0.244688724 | 57084.04 | 2.303206
539.97 | 4.10837957 | 0.242649816 | 56441.69 | 2.296424
541.55 | 4.10177942 | 0.240652043 | 55813.68 | 2.289724
543.14 | 4.095307 | 0.238693443 | 55197.36 | 2.283021
544.72 | 4.08895831 | 0.236772417 | 54594.32 | 2.276399
546.31 | 4.08272914 | 0.234887398 | 54002.04 | 2.269774
547.89 | 4.07661588 | 0.233037075 | 53422.14 | 2.263228
549.48 | 4.07061473 | 0.23122014 | 52852.24 | 2.256679
551.06 | 4.06472244 | 0.229435508 | 52293.94 | 2.250209
552.65 | 4.05893557 | 0.227682075 | 51744.99 | 2.243735
554.23 | 4.05325118 | 0.225958927 | 51206.97 | 2.237338
555.82 | 4.04766599 | 0.224265063 | 50677.72 | 2.230938
557.4 | 4.04217758 | 0.222599754 | 50158.83 | 2.224614
558.99 | 4.03678296 | 0.220962118 | 49648.19 | 2.218287
560.57 | 4.03147999 | 0.21935152 | 49147.39 | 2.212034
562.16 | 4.02626611 | 0.217767218 | 48654.41 | 2.205778
563.74 | 4.02113891 | 0.216208505 | 48170.77 | 2.199596
565.33 | 4.01609643 | 0.2146748 | 47694.54 | 2.193409
566.91 | 4.01113662 | 0.213165497 | 47227.23 | 2.187296
568.5 | 4.0062574 | 0.211679969 | 46766.94 | 2.181179
570.09 | 4.00145709 | 0.210217696 | 46314.34 | 2.175095
571.67 | 3.99673376 | 0.208778084 | 45870.04 | 2.169084
573.26 | 3.99208591 | 0.207360639 | 45432.26 | 2.163067
574.85 | 3.98751179 | 0.205964792 | 45001.61 | 2.157084
576.43 | 3.98301 | 0.204590069 | 44578.72 | 2.151172
578.02 | 3.9785788 | 0.203235875 | 44161.84 | 2.145254
579.61 | 3.97421708 | 0.201901791 | 43751.6 | 2.13937
581.19 | 3.96992335 | 0.200587276 | 43348.58 | 2.133554
582.78 | 3.96569634 | 0.199291836 | 42951.12 | 2.127733
584.37 | 3.96153482 | 0.198014979 | 42559.82 | 2.121943
585.96 | 3.95743761 | 0.196756218 | 42174.52 | 2.116185
587.54 | 3.95340358 | 0.195515068 | 41795.78 | 2.110495
589.13 | 3.94943151 | 0.194291007 | 41422.01 | 2.104799
590.72 | 3.9455206 | 0.193083629 | 41053.81 | 2.099133
592.31 | 3.94166959 | 0.191892382 | 40690.99 | 2.093498
593.9 | 3.93787751 | 0.190716788 | 40333.44 | 2.087894
595.48 | 3.93414366 | 0.189556444 | 39981.68 | 2.082354
597.07 | 3.93046689 | 0.188410805 | 39634.21 | 2.076808
598.66 | 3.92684634 | 0.187279398 | 39291.57 | 2.071293
600.25 | 3.92328126 | 0.186161788 | 38953.64 | 2.065806
601.84 | 3.91977072 | 0.185057473 | 38620.26 | 2.060348
603.43 | 3.91631406 | 0.183966019 | 38291.32 | 2.054919
605.02 | 3.9129104 | 0.182886928 | 37966.68 | 2.049519
606.61 | 3.90955911 | 0.181819771 | 37646.2 | 2.044147
608.2 | 3.90625928 | 0.180764022 | 37329.76 | 2.038803
609.79 | 3.90301044 | 0.179719288 | 37017.24 | 2.033487
611.38 | 3.89981192 | 0.178685112 | 36708.51 | 2.028199
612.97 | 3.8966629 | 0.177660978 | 36403.44 | 2.022938
614.56 | 3.8935629 | 0.176646467 | 36101.92 | 2.017704
616.15 | 3.89051143 | 0.175641161 | 35803.83 | 2.012497
617.74 | 3.88750777 | 0.174644553 | 35509.04 | 2.007317
619.33 | 3.8845516 | 0.173656261 | 35217.45 | 2.002164
620.92 | 3.88164237 | 0.172675813 | 34928.95 | 1.997037
622.51 | 3.87877965 | 0.171702771 | 34643.41 | 1.991936
624.11 | 3.87596297 | 0.170736671 | 34360.17 | 1.986829
625.7 | 3.8731922 | 0.169777136 | 34080.24 | 1.98178
627.29 | 3.87046696 | 0.168823707 | 33802.96 | 1.976757
628.88 | 3.867787 | 0.167875923 | 33528.2 | 1.971759
630.48 | 3.86515238 | 0.16693341 | 33255.36 | 1.966755
632.07 | 3.86256295 | 0.165995678 | 32985.36 | 1.961808
633.66 | 3.86001907 | 0.165062337 | 32717.59 | 1.956885
635.25 | 3.85752094 | 0.164132857 | 32451.93 | 1.951987
636.85 | 3.85506931 | 0.163206727 | 32187.74 | 1.947083
638.44 | 3.85266523 | 0.162283263 | 31925.91 | 1.942234
640.04 | 3.85031025 | 0.161361476 | 31665.21 | 1.937379
641.63 | 3.84800648 | 0.160439768 | 31406.32 | 1.932578
643.22 | 3.84575695 | 0.159515567 | 31148.22 | 1.927801
644.82 | 3.84356495 | 0.15858444 | 30889.56 | 1.923017
646.41 | 3.84143367 | 0.157639209 | 30629.92 | 1.918287
648.01 | 3.83936468 | 0.156669012 | 30366.24 | 1.913551
649.6 | 3.83735477 | 0.155658961 | 30096.62 | 1.908867
651.2 | 3.8353912 | 0.154592274 | 29816.94 | 1.904177
652.79 | 3.83344821 | 0.153457728 | 29526.02 | 1.899539
654.39 | 3.8314895 | 0.152262132 | 29224.35 | 1.894894
655.98 | 3.82948419 | 0.151041011 | 28919.71 | 1.890302
657.58 | 3.82743286 | 0.149852647 | 28622.36 | 1.885702
659.18 | 3.825384 | 0.148747643 | 28342.34 | 1.881125
660.77 | 3.82341882 | 0.147730149 | 28080.73 | 1.876599
662.37 | 3.82160718 | 0.146743232 | 27825.76 | 1.872065
663.97 | 3.81996666 | 0.145693702 | 27560.17 | 1.867554
665.56 | 3.81845522 | 0.144497229 | 27268.54 | 1.863093
667.16 | 3.81699522 | 0.143110039 | 26941.99 | 1.858625
668.76 | 3.81550641 | 0.14153386 | 26581.51 | 1.854178
670.35 | 3.81392693 | 0.139801846 | 26193.95 | 1.84978
671.95 | 3.81221947 | 0.137961181 | 25787.52 | 1.845375
673.55 | 3.81036876 | 0.136060825 | 25371.89 | 1.840992
675.15 | 3.80837553 | 0.134144297 | 24955.23 | 1.836629
676.75 | 3.80625092 | 0.132246819 | 24544.07 | 1.832287
678.34 | 3.80401194 | 0.130394845 | 24143.63 | 1.827992
679.94 | 3.80167808 | 0.12860677 | 23756.52 | 1.82369
681.54 | 3.79926876 | 0.126894154 | 23385.14 | 1.819409
683.14 | 3.79680196 | 0.12526329 | 23030.52 | 1.815148
684.74 | 3.79429372 | 0.123716821 | 22693.04 | 1.810906
686.34 | 3.79175777 | 0.12225481 | 22372.59 | 1.806685
687.94 | 3.7892057 | 0.120875729 | 22068.77 | 1.802483
689.54 | 3.78664724 | 0.119577109 | 21781.02 | 1.7983
691.14 | 3.78409055 | 0.118355975 | 21508.68 | 1.794137
692.74 | 3.78154256 | 0.117209107 | 21251.07 | 1.789993
694.34 | 3.77900922 | 0.116133222 | 21007.48 | 1.785869
695.94 | 3.77649551 | 0.115124961 | 20777.22 | 1.781763
697.54 | 3.77400583 | 0.114181028 | 20559.59 | 1.777676
699.14 | 3.77154409 | 0.113298203 | 20353.94 | 1.773608
700.74 | 3.76911358 | 0.112473268 | 20159.61 | 1.769558
702.34 | 3.76671735 | 0.111703114 | 19975.95 | 1.765527
703.94 | 3.76435801 | 0.110984665 | 19802.36 | 1.761514
705.54 | 3.76203794 | 0.110314899 | 19638.22 | 1.757519
707.14 | 3.75975916 | 0.10969085 | 19482.95 | 1.753542
708.74 | 3.75752344 | 0.10910961 | 19335.96 | 1.749584
710.34 | 3.75533237 | 0.10856832 | 19196.7 | 1.745643
711.94 | 3.75318741 | 0.108064187 | 19064.61 | 1.74172
713.54 | 3.7510897 | 0.107594438 | 18939.18 | 1.737814
715.14 | 3.74904036 | 0.107156376 | 18819.87 | 1.733926
716.74 | 3.74704021 | 0.106747324 | 18706.18 | 1.730056
718.35 | 3.74509012 | 0.106364692 | 18597.35 | 1.726178
719.95 | 3.74319066 | 0.106005895 | 18493.42 | 1.722342
721.55 | 3.74134226 | 0.105668397 | 18393.67 | 1.718523
723.15 | 3.73954543 | 0.105349735 | 18297.62 | 1.71472
724.75 | 3.73780042 | 0.105047468 | 18204.85 | 1.710935
726.35 | 3.73610736 | 0.104759186 | 18114.89 | 1.707166
727.95 | 3.73446638 | 0.104482539 | 18027.35 | 1.703414
729.56 | 3.73287745 | 0.104215208 | 17941.54 | 1.699655
731.16 | 3.73134049 | 0.103954911 | 17857.56 | 1.695935
732.76 | 3.7298553 | 0.103699405 | 17774.78 | 1.692232
734.36 | 3.72842166 | 0.103446488 | 17692.79 | 1.688545
735.96 | 3.72703919 | 0.103193983 | 17611.23 | 1.684874
737.56 | 3.72570752 | 0.102939759 | 17529.74 | 1.681219
739.16 | 3.72442615 | 0.102681715 | 17447.95 | 1.67758
740.77 | 3.72319454 | 0.102417782 | 17365.27 | 1.673934
742.37 | 3.72201208 | 0.102145935 | 17281.85 | 1.670326
743.97 | 3.72087805 | 0.101864163 | 17197.12 | 1.666734
745.57 | 3.71979169 | 0.1015705 | 17110.74 | 1.663157
747.17 | 3.71875225 | 0.101263031 | 17022.41 | 1.659596
748.77 | 3.71775879 | 0.10093985 | 16931.83 | 1.656049
750.37 | 3.71681038 | 0.100599093 | 16838.69 | 1.652518
751.97 | 3.71590598 | 0.100238932 | 16742.7 | 1.649002
753.57 | 3.71504457 | 0.0998575893 | 16643.59 | 1.645501
755.17 | 3.71422502 | 0.0994533248 | 16541.09 | 1.642014
756.77 | 3.71344609 | 0.0990244003 | 16434.93 | 1.638543
758.37 | 3.71270657 | 0.0985691677 | 16324.86 | 1.635086
759.97 | 3.71200516 | 0.0980859948 | 16210.64 | 1.631643
761.57 | 3.71134047 | 0.0975732742 | 16092.02 | 1.628215
763.17 | 3.7107111 | 0.0970294702 | 15968.79 | 1.624802
764.77 | 3.71011559 | 0.0964530924 | 15840.72 | 1.621403
766.37 | 3.70955244 | 0.0958426776 | 15707.61 | 1.618017
767.97 | 3.70902004 | 0.0951967844 | 15569.25 | 1.614646
769.57 | 3.7085168 | 0.0945140734 | 15425.46 | 1.611289
771.16 | 3.70804105 | 0.093793188 | 15276.24 | 1.607967
772.76 | 3.70759108 | 0.0930328322 | 15121.03 | 1.604638
774.36 | 3.70716513 | 0.0922318007 | 14959.86 | 1.601322
775.96 | 3.70676139 | 0.0913888326 | 14792.56 | 1.598021
777.55 | 3.70637802 | 0.0905028065 | 14619.19 | 1.594753
779.15 | 3.70601312 | 0.0895725913 | 14439.22 | 1.591478
780.75 | 3.70566475 | 0.0885970923 | 14252.7 | 1.588216
782.34 | 3.70533093 | 0.0875752507 | 14059.68 | 1.584989
783.94 | 3.70500963 | 0.0865060752 | 13859.69 | 1.581754
785.53 | 3.70469876 | 0.0853885783 | 13652.95 | 1.578552
787.13 | 3.70439619 | 0.0842218041 | 13439.02 | 1.575343
788.72 | 3.70409974 | 0.0830048653 | 13218.14 | 1.572168
790.32 | 3.70380717 | 0.0817368302 | 12989.86 | 1.568985
791.91 | 3.70351618 | 0.0804169124 | 12754.43 | 1.565835
793.5 | 3.70322441 | 0.0790442359 | 12511.6 | 1.562697
795.1 | 3.70292944 | 0.0776180325 | 12261.13 | 1.559552
796.69 | 3.70262878 | 0.0761375181 | 12003.25 | 1.55644
798.28 | 3.70231986 | 0.0746019796 | 11737.75 | 1.55334
799.87 | 3.70200004 | 0.0730106325 | 11464.53 | 1.550252
801.46 | 3.7016666 | 0.0713628601 | 11183.56 | 1.547176
803.05 | 3.70131672 | 0.069657919 | 10894.76 | 1.544113
804.64 | 3.70094751 | 0.0678951867 | 10598.08 | 1.541062
806.23 | 3.70055597 | 0.0660740647 | 10293.47 | 1.538023
807.82 | 3.70013902 | 0.0641938593 | 9980.873 | 1.534995
809.41 | 3.69969348 | 0.0622540043 | 9660.25 | 1.53198
810.99 | 3.6992161 | 0.0602538888 | 9331.667 | 1.528995
812.58 | 3.69870362 | 0.0581929687 | 8994.852 | 1.526004
814.16 | 3.6981528 | 0.0560706866 | 8649.993 | 1.523042
815.75 | 3.69756052 | 0.0538862683 | 8296.801 | 1.520074
817.33 | 3.69692408 | 0.0516388085 | 7935.392 | 1.517135
818.92 | 3.69624137 | 0.0493266615 | 7565.365 | 1.514189
820.5 | 3.6955111 | 0.0469466703 | 7186.474 | 1.511274
822.08 | 3.69473271 | 0.0444928784 | 6797.764 | 1.508369
823.66 | 3.69390499 | 0.0419543045 | 6397.616 | 1.505476
825.24 | 3.69302301 | 0.0393127824 | 5983.333 | 1.502593
826.82 | 3.69207271 | 0.0365428401 | 5551.124 | 1.499722
828.4 | 3.69102384 | 0.0336150687 | 5096.635 | 1.496861
829.98 | 3.68982317 | 0.0305037529 | 4616.101 | 1.494012
831.55 | 3.68839369 | 0.0272025053 | 4108.754 | 1.491191
833.13 | 3.68664229 | 0.0237392993 | 3578.86 | 1.488363
834.7 | 3.68447869 | 0.0201881323 | 3037.773 | 1.485564
836.28 | 3.6818408 | 0.016668041 | 2503.355 | 1.482757
837.85 | 3.67871909 | 0.0133275495 | 1997.9 | 1.479979
839.42 | 3.67516729 | 0.0103144736 | 1543.325 | 1.47721
840.99 | 3.67129723 | 0.00774526105 | 1156.738 | 1.474453
842.56 | 3.66725455 | 0.00568041929 | 846.7773 | 1.471705
844.13 | 3.66318956 | 0.00411861846 | 612.8185 | 1.468968
845.7 | 3.65922888 | 0.00300585229 | 446.4172 | 1.466241
847.26 | 3.65545852 | 0.0022561084 | 334.4513 | 1.463541
848.83 | 3.65192115 | 0.00177435204 | 262.548 | 1.460834
850.39 | 3.64862366 | 0.00147433468 | 217.7547 | 1.458154
851.95 | 3.64554962 | 0.00128817514 | 189.9111 | 1.455484
853.52 | 3.64267157 | 0.00116835496 | 171.9296 | 1.452807
855.08 | 3.63995982 | 0.00108484458 | 159.3494 | 1.450157
856.63 | 3.63738697 | 0.00102034489 | 149.6041 | 1.447533
858.19 | 3.63493108 | 0.000965728649 | 141.3388 | 1.444901
859.75 | 3.63257464 | 0.000916531225 | 133.8951 | 1.44228
861.3 | 3.63030432 | 0.000870718637 | 126.9735 | 1.439684
862.86 | 3.62810941 | 0.000827400672 | 120.4385 | 1.437081
864.41 | 3.62598214 | 0.000786203858 | 114.2365 | 1.434504
865.96 | 3.62391569 | 0.000746944185 | 108.3378 | 1.431937
867.51 | 3.6219048 | 0.000709522062 | 102.7262 | 1.429378
869.05 | 3.6199452 | 0.000673866951 | 97.39105 | 1.426845
870.6 | 3.61803268 | 0.000639906746 | 92.31827 | 1.424305
872.14 | 3.61616442 | 0.000607588356 | 87.50097 | 1.42179
873.69 | 3.61433717 | 0.000576845792 | 82.92625 | 1.419268
875.23 | 3.61254863 | 0.00054762469 | 78.58696 | 1.41677
876.77 | 3.61079667 | 0.000519869458 | 74.4729 | 1.414282
878.3 | 3.60907904 | 0.00049352049 | 70.57517 | 1.411818
879.84 | 3.60739428 | 0.000468527754 | 66.88385 | 1.409347
881.37 | 3.60574054 | 0.000444834072 | 63.39127 | 1.406901
882.91 | 3.60411654 | 0.000422389626 | 60.08782 | 1.404447
884.44 | 3.60252084 | 0.000401141213 | 56.96637 | 1.402017
885.97 | 3.6009524 | 0.000381040842 | 54.01845 | 1.399596
887.49 | 3.59940988 | 0.000362036458 | 51.23638 | 1.397199
889.02 | 3.59789244 | 0.000344082223 | 48.61165 | 1.394794
890.54 | 3.59639909 | 0.000327130908 | 46.1379 | 1.392414
892.06 | 3.59492904 | 0.000311137557 | 43.80745 | 1.390041
893.58 | 3.59348134 | 0.000296056383 | 41.61315 | 1.387677
895.1 | 3.59205531 | 0.000281844901 | 39.54834 | 1.38532
896.61 | 3.59065021 | 0.000268460906 | 37.60686 | 1.382987
898.13 | 3.58926543 | 0.00025586429 | 35.78163 | 1.380646
899.64 | 3.58790034 | 0.000244015398 | 34.06733 | 1.378329
901.14 | 3.5865544 | 0.000232876587 | 32.45811 | 1.376035
902.65 | 3.58522694 | 0.000222410128 | 30.94745 | 1.373733
904.15 | 3.58391752 | 0.000212581037 | 29.5307 | 1.371454
905.66 | 3.58262568 | 0.000203355513 | 28.20203 | 1.369167
907.15 | 3.58135086 | 0.000194699913 | 26.95729 | 1.366918
908.65 | 3.58009274 | 0.000186583559 | 25.79089 | 1.364662
910.15 | 3.57885088 | 0.000178975918 | 24.69854 | 1.362413
911.64 | 3.57762478 | 0.000171847319 | 23.67604 | 1.360186
913.13 | 3.57641417 | 0.000165170726 | 22.71905 | 1.357967
914.62 | 3.5752186 | 0.000158919029 | 21.82352 | 1.355754
916.1 | 3.57403785 | 0.000153067546 | 20.98601 | 1.353564
917.58 | 3.57287147 | 0.000147591552 | 20.2026 | 1.351381
919.06 | 3.5717192 | 0.000142468318 | 19.46992 | 1.349205
920.54 | 3.57058071 | 0.000137675846 | 18.78472 | 1.347035
922.01 | 3.56945575 | 0.000133193529 | 18.14417 | 1.344888
923.48 | 3.56834402 | 0.000129001569 | 17.54515 | 1.342747
924.95 | 3.56724529 | 0.000125081449 | 16.98495 | 1.340613
926.42 | 3.56615928 | 0.00012141535 | 16.46097 | 1.338486
927.88 | 3.56508571 | 0.000117986492 | 15.97093 | 1.33638
929.34 | 3.56402439 | 0.00011477924 | 15.51238 | 1.33428
930.8 | 3.56297506 | 0.000111778605 | 15.08315 | 1.332187
932.25 | 3.56193753 | 0.000108970668 | 14.68138 | 1.330115
933.7 | 3.56091158 | 0.000106342159 | 14.305 | 1.32805
935.15 | 3.55989695 | 0.000103880596 | 13.9522 | 1.32599
936.59 | 3.55889357 | 0.000101574555 | 13.6215 | 1.323952
938.03 | 3.55790108 | 9.94127202e-05 | 13.31113 | 1.321919
939.47 | 3.55691946 | 9.73852232e-05 | 13.01966 | 1.319893
940.91 | 3.55594845 | 9.54822455e-05 | 12.74571 | 1.317873
942.34 | 3.5549879 | 9.36948642e-05 | 12.48814 | 1.315873
943.77 | 3.55403762 | 9.20146165e-05 | 12.24561 | 1.313879
945.19 | 3.55309741 | 9.04336255e-05 | 12.01712 | 1.311906
946.61 | 3.55216723 | 8.89447376e-05 | 11.80154 | 1.309938
948.03 | 3.5512469 | 8.7541071e-05 | 11.5979 | 1.307975
949.45 | 3.55033616 | 8.62161281e-05 | 11.40528 | 1.306019
950.86 | 3.54943498 | 8.49641416e-05 | 11.22299 | 1.304083
952.26 | 3.54854325 | 8.37796596e-05 | 11.05026 | 1.302165
953.67 | 3.54766068 | 8.26573757e-05 | 10.88612 | 1.30024
955.07 | 3.54678731 | 8.15927514e-05 | 10.73016 | 1.298334
956.46 | 3.54592291 | 8.05812799e-05 | 10.58174 | 1.296447
957.86 | 3.54506739 | 7.96189224e-05 | 10.44008 | 1.294552
959.25 | 3.54422066 | 7.87019441e-05 | 10.30489 | 1.292677
960.63 | 3.54338259 | 7.78268272e-05 | 10.17567 | 1.29082
962.01 | 3.54255302 | 7.69903178e-05 | 10.05185 | 1.288968
963.39 | 3.54173195 | 7.6189525e-05 | 9.933053 | 1.287122
964.76 | 3.54091917 | 7.54216121e-05 | 9.818975 | 1.285294
966.13 | 3.54011455 | 7.46840199e-05 | 9.709162 | 1.283471
967.49 | 3.53931814 | 7.39745407e-05 | 9.603409 | 1.281667
968.85 | 3.53852975 | 7.32909369e-05 | 9.501307 | 1.279868
970.21 | 3.53774925 | 7.26312052e-05 | 9.402582 | 1.278074
971.56 | 3.53697665 | 7.19935928e-05 | 9.307089 | 1.276298
972.91 | 3.53621176 | 7.13763523e-05 | 9.21449 | 1.274527
974.25 | 3.53545451 | 7.0777966e-05 | 9.124673 | 1.272774
975.59 | 3.53470492 | 7.01970816e-05 | 9.037355 | 1.271026
976.92 | 3.53396275 | 6.96322941e-05 | 8.952438 | 1.269295
978.25 | 3.53322805 | 6.90825152e-05 | 8.869679 | 1.26757
979.58 | 3.53250067 | 6.85465902e-05 | 8.788922 | 1.265849
980.89 | 3.53178055 | 6.8023539e-05 | 8.710209 | 1.264158
982.21 | 3.53106764 | 6.75124631e-05 | 8.633149 | 1.262459
983.52 | 3.53036184 | 6.70125046e-05 | 8.557803 | 1.260778
984.83 | 3.52966309 | 6.6522914e-05 | 8.48398 | 1.259101
986.13 | 3.52897131 | 6.60429712e-05 | 8.411667 | 1.257441
987.42 | 3.52828644 | 6.55720539e-05 | 8.340777 | 1.255798
988.71 | 3.52760838 | 6.51095577e-05 | 8.271142 | 1.254159
990 | 3.52693716 | 6.46550002e-05 | 8.202695 | 1.252525