## גיליון1
nm | n | k | α | E[ev]
250.06 | 2.92893742 | 4.57828745 | 2299579.7 | 4.95881
251.65 | 3.13874822 | 4.5915611 | 2291675.2 | 4.927479
253.25 | 3.35815242 | 4.57013237 | 2266569.1 | 4.896347
254.84 | 3.57940216 | 4.50821129 | 2221909.2 | 4.865798
256.44 | 3.78929744 | 4.40186595 | 2155959.9 | 4.835439
258.04 | 3.97057606 | 4.25400903 | 2070622.9 | 4.805457
259.63 | 4.10711188 | 4.07734855 | 1972480.0 | 4.776027
261.23 | 4.19045051 | 3.89295615 | 1871742.5 | 4.746775
262.83 | 4.22421107 | 3.7245486 | 1779870.3 | 4.717878
264.43 | 4.22403222 | 3.59109253 | 1705711.2 | 4.689332
266.03 | 4.21328579 | 3.50083237 | 1652838.2 | 4.661128
267.63 | 4.21640057 | 3.44850392 | 1618398.9 | 4.633262
269.22 | 4.25134757 | 3.41606628 | 1593707.5 | 4.605899
270.82 | 4.32251174 | 3.37778728 | 1566539.0 | 4.578687
272.42 | 4.41748022 | 3.31034423 | 1526243.4 | 4.551795
274.02 | 4.51234241 | 3.20381992 | 1468505.2 | 4.525217
275.62 | 4.58401696 | 3.06552543 | 1396959.6 | 4.498948
277.22 | 4.62089427 | 2.91346518 | 1320003.0 | 4.472982
278.82 | 4.6246153 | 2.76538133 | 1245720.9 | 4.447314
280.42 | 4.60425946 | 2.63177026 | 1178768.8 | 4.421939
282.02 | 4.56950375 | 2.51562805 | 1120356.3 | 4.396851
283.62 | 4.52722738 | 2.41574416 | 1069802.8 | 4.372047
285.22 | 4.48140324 | 2.3297124 | 1025916.4 | 4.347521
286.82 | 4.43416746 | 2.25531542 | 987614.6 | 4.323269
288.42 | 4.38672875 | 2.19081828 | 954048.9 | 4.299286
290.03 | 4.33985383 | 2.1348804 | 924528.4 | 4.27542
291.63 | 4.29407426 | 2.08642114 | 898585.5 | 4.251963
293.23 | 4.24977796 | 2.04453537 | 875741.4 | 4.228762
294.83 | 4.2072476 | 2.00843995 | 855611.9 | 4.205814
296.43 | 4.16668169 | 1.97744405 | 837860.4 | 4.183112
298.03 | 4.12821232 | 1.95093454 | 822190.3 | 4.160655
299.63 | 4.0919158 | 1.92836455 | 808338.9 | 4.138437
301.23 | 4.05782187 | 1.90924616 | 796073.8 | 4.116456
302.84 | 4.02592523 | 1.8931466 | 785164.5 | 4.094571
304.44 | 3.99619269 | 1.87968263 | 775483.3 | 4.073052
306.04 | 3.9685696 | 1.8685154 | 766845.9 | 4.051758
307.64 | 3.94298769 | 1.85934622 | 759114.2 | 4.030685
309.24 | 3.91936639 | 1.85191052 | 752166.5 | 4.009831
310.84 | 3.89761674 | 1.84597444 | 745896.2 | 3.989191
312.44 | 3.87764257 | 1.841332 | 740210.3 | 3.968762
314.05 | 3.85933999 | 1.83780342 | 735004.3 | 3.948416
315.65 | 3.84260042 | 1.83523507 | 730256.7 | 3.928402
317.25 | 3.82731419 | 1.83349874 | 725886.3 | 3.908589
318.85 | 3.8133711 | 1.83249198 | 721847.2 | 3.888976
320.45 | 3.80066421 | 1.8321364 | 718103.7 | 3.869558
322.05 | 3.78909397 | 1.83237528 | 714629.2 | 3.850334
323.65 | 3.77857081 | 1.83317071 | 711405 | 3.831299
325.25 | 3.76901604 | 1.8345006 | 708419 | 3.812452
326.85 | 3.76036429 | 1.83635552 | 705663.9 | 3.793789
328.45 | 3.75256328 | 1.83873566 | 703136.5 | 3.775308
330.05 | 3.74557417 | 1.84164796 | 700836.2 | 3.757007
331.66 | 3.73937162 | 1.84510308 | 698742.5 | 3.738769
333.26 | 3.73394232 | 1.84911322 | 696899.2 | 3.720819
334.86 | 3.72928419 | 1.85368988 | 695285.9 | 3.70304
336.46 | 3.72540495 | 1.8588423 | 693903 | 3.685431
338.06 | 3.72232051 | 1.86457654 | 692749.3 | 3.667988
339.66 | 3.72005386 | 1.87089472 | 691822.3 | 3.65071
341.26 | 3.71863372 | 1.87779509 | 691118.4 | 3.633593
342.86 | 3.71809417 | 1.88527093 | 690631.8 | 3.616637
344.46 | 3.71847404 | 1.89331088 | 690355.5 | 3.599837
346.05 | 3.71981641 | 1.90189794 | 690300.2 | 3.583297
347.65 | 3.72216814 | 1.91100978 | 690415.2 | 3.566806
349.25 | 3.72557948 | 1.92061716 | 690707.3 | 3.550465
350.85 | 3.73010335 | 1.93068337 | 691161 | 3.534274
352.45 | 3.73579489 | 1.94116344 | 691758.1 | 3.51823
354.05 | 3.74271007 | 1.95200259 | 692477.1 | 3.50233
355.65 | 3.75090407 | 1.96313481 | 693293.2 | 3.486574
357.25 | 3.76042935 | 1.97448193 | 694177.6 | 3.470959
358.84 | 3.77133263 | 1.98595234 | 695116.5 | 3.455579
360.44 | 3.78365095 | 1.99744029 | 696034 | 3.44024
362.04 | 3.7974067 | 2.0088257 | 696907.8 | 3.425036
363.64 | 3.81260082 | 2.01997534 | 697692.5 | 3.409966
365.24 | 3.8292039 | 2.03074612 | 698340 | 3.395028
366.83 | 3.84714403 | 2.0409931 | 698821.6 | 3.380312
368.43 | 3.86629374 | 2.0505874 | 699057.6 | 3.365633
370.03 | 3.88646089 | 2.05945014 | 699043.2 | 3.35108
371.62 | 3.90739939 | 2.06760573 | 698808.7 | 3.336742
373.22 | 3.92886512 | 2.07524252 | 698382.9 | 3.322437
374.82 | 3.95073417 | 2.08274059 | 697914.2 | 3.308255
376.41 | 3.97315105 | 2.09060643 | 697590.8 | 3.29428
378.01 | 3.99663201 | 2.09928723 | 697522.5 | 3.280336
379.6 | 4.02201791 | 2.10891559 | 697786.6 | 3.266596
381.2 | 4.05024341 | 2.11911788 | 698219.3 | 3.252886
382.79 | 4.08200595 | 2.12902009 | 698568.2 | 3.239374
384.39 | 4.11753598 | 2.1374517 | 698415.5 | 3.22589
385.99 | 4.15650742 | 2.14327729 | 697416.1 | 3.212518
387.58 | 4.19819618 | 2.14563792 | 695320 | 3.199339
389.17 | 4.24169734 | 2.14405685 | 691968.9 | 3.186268
390.77 | 4.28611724 | 2.13840417 | 687318.8 | 3.173222
392.36 | 4.33068427 | 2.12879507 | 681457.5 | 3.160363
393.96 | 4.37477777 | 2.11548763 | 674447.3 | 3.147528
395.55 | 4.41791593 | 2.09881167 | 666441 | 3.134875
397.14 | 4.45972982 | 2.07913005 | 657548.3 | 3.122325
398.74 | 4.49994354 | 2.05682034 | 647882.4 | 3.109796
400.33 | 4.53835794 | 2.032269 | 637606.4 | 3.097445
401.92 | 4.57484515 | 2.00586778 | 626833.7 | 3.085191
403.52 | 4.60934582 | 1.97801211 | 615677.8 | 3.072958
405.11 | 4.64187152 | 1.94909835 | 604297 | 3.060897
406.7 | 4.67251289 | 1.91951671 | 592798.9 | 3.04893
408.29 | 4.70144593 | 1.88964645 | 581301.5 | 3.037057
409.89 | 4.7289494 | 1.85983842 | 569898.5 | 3.025202
411.48 | 4.7554208 | 1.8303913 | 558708 | 3.013512
413.07 | 4.78139137 | 1.80151002 | 547775.6 | 3.001913
414.66 | 4.80753406 | 1.77323213 | 537109.8 | 2.990402
416.25 | 4.83462645 | 1.74534045 | 526642.1 | 2.978979
417.84 | 4.86346424 | 1.71725425 | 516195.5 | 2.967643
419.43 | 4.89468334 | 1.68796898 | 505469.1 | 2.956393
421.02 | 4.92852709 | 1.65608369 | 494048.1 | 2.945228
422.61 | 4.96461672 | 1.61997323 | 481457.2 | 2.934147
424.2 | 5.00181443 | 1.57811195 | 467258 | 2.923149
425.79 | 5.03828906 | 1.52945198 | 451159.4 | 2.912234
427.38 | 5.07178417 | 1.47375033 | 433111.1 | 2.901399
428.97 | 5.10004316 | 1.41169316 | 413335.8 | 2.890645
430.56 | 5.12123078 | 1.34480557 | 392297.4 | 2.87997
432.15 | 5.13424456 | 1.27514462 | 370607.8 | 2.869374
433.74 | 5.13882005 | 1.20492002 | 348914 | 2.858856
435.33 | 5.13544319 | 1.13613227 | 327793.2 | 2.848414
436.92 | 5.12512744 | 1.07033575 | 307686 | 2.838048
438.51 | 5.10915062 | 1.00855517 | 288874.9 | 2.827758
440.1 | 5.0888231 | 0.951311746 | 271494.6 | 2.817541
441.69 | 5.06533315 | 0.898736762 | 255566.9 | 2.807399
443.27 | 5.03967166 | 0.850699694 | 241044.7 | 2.797392
444.86 | 5.01261517 | 0.806918224 | 227822.1 | 2.787394
446.45 | 4.98474944 | 0.767047378 | 215793.8 | 2.777467
448.04 | 4.95650619 | 0.730732731 | 204847.9 | 2.76761
449.62 | 4.92819782 | 0.697636184 | 194882.6 | 2.757884
451.21 | 4.90005783 | 0.667456867 | 185795 | 2.748166
452.8 | 4.87226323 | 0.639925234 | 177505.8 | 2.738516
454.39 | 4.84495848 | 0.614800262 | 169939.7 | 2.728933
455.97 | 4.81826431 | 0.591856516 | 163030.9 | 2.719477
457.56 | 4.79228201 | 0.570877381 | 156705.6 | 2.710027
459.15 | 4.76708302 | 0.551647032 | 150902.5 | 2.700642
460.73 | 4.7427103 | 0.533959027 | 145563 | 2.691381
462.32 | 4.71917502 | 0.517620882 | 140623.8 | 2.682125
463.91 | 4.69646523 | 0.502462907 | 136037.9 | 2.672932
465.49 | 4.67455195 | 0.488339323 | 131765.3 | 2.66386
467.08 | 4.65339687 | 0.475127238 | 127763.9 | 2.654791
468.66 | 4.63295947 | 0.462724595 | 124009.3 | 2.645841
470.25 | 4.61319732 | 0.451044941 | 120470.5 | 2.636895
471.84 | 4.59406937 | 0.440015734 | 117128.6 | 2.628009
473.42 | 4.57553601 | 0.429575737 | 113968 | 2.619239
475.01 | 4.55756018 | 0.419673732 | 110968.2 | 2.610471
476.59 | 4.54010563 | 0.410265905 | 108121 | 2.601817
478.18 | 4.52314069 | 0.401316517 | 105410.8 | 2.593166
479.76 | 4.50663682 | 0.39279566 | 102832.9 | 2.584626
481.35 | 4.49056735 | 0.384677414 | 100375 | 2.576088
482.93 | 4.47491047 | 0.376940357 | 98034.31 | 2.56766
484.52 | 4.45964702 | 0.369565574 | 95800.87 | 2.559234
486.1 | 4.44476026 | 0.362535898 | 93673.13 | 2.550915
487.69 | 4.4302369 | 0.355835929 | 91642.22 | 2.542599
489.27 | 4.41606484 | 0.349450678 | 89707.13 | 2.534388
490.86 | 4.40223453 | 0.343366064 | 87859.63 | 2.526179
492.44 | 4.38873682 | 0.337567908 | 86098.87 | 2.518073
494.03 | 4.37556396 | 0.332042396 | 84416.99 | 2.509969
495.61 | 4.36270882 | 0.326775846 | 82813.19 | 2.501967
497.19 | 4.35016505 | 0.321754861 | 81281.62 | 2.494016
498.78 | 4.33792537 | 0.316965759 | 79816.55 | 2.486066
500.36 | 4.32598411 | 0.312395693 | 78417.34 | 2.478216
501.95 | 4.31433408 | 0.308031526 | 77076.92 | 2.470366
503.53 | 4.30296913 | 0.303860899 | 75794.75 | 2.462614
505.12 | 4.29188231 | 0.299871596 | 74564.21 | 2.454862
506.7 | 4.28106754 | 0.296052218 | 73384.96 | 2.447207
508.28 | 4.27051726 | 0.292391381 | 72252.22 | 2.4396
509.87 | 4.2602245 | 0.288878473 | 71161.54 | 2.431992
511.45 | 4.2501822 | 0.285503429 | 70112.88 | 2.424479
513.04 | 4.2403835 | 0.282256844 | 69100.77 | 2.416966
514.62 | 4.23082091 | 0.279129675 | 68125.39 | 2.409545
516.2 | 4.2214875 | 0.276113647 | 67183.02 | 2.40217
517.79 | 4.21237551 | 0.273200772 | 66270.14 | 2.394793
519.37 | 4.2034781 | 0.270383893 | 65387.33 | 2.387508
520.96 | 4.19478819 | 0.267656299 | 64530.16 | 2.380221
522.54 | 4.18629882 | 0.265011796 | 63699.39 | 2.373024
524.12 | 4.17800314 | 0.26244469 | 62892.19 | 2.36587
525.71 | 4.16989422 | 0.259949686 | 62105.88 | 2.358715
527.29 | 4.16196577 | 0.25752209 | 61341.53 | 2.351647
528.88 | 4.15421123 | 0.255157482 | 60595.56 | 2.344577
530.46 | 4.14662468 | 0.252851983 | 59869.19 | 2.337594
532.05 | 4.13919995 | 0.250601936 | 59159.11 | 2.330608
533.63 | 4.13193133 | 0.248404101 | 58466.64 | 2.323707
535.21 | 4.12481353 | 0.246255611 | 57789.85 | 2.316848
536.8 | 4.11784085 | 0.244153692 | 57126.87 | 2.309985
538.38 | 4.11100867 | 0.242096088 | 56479.19 | 2.303206
539.97 | 4.10431175 | 0.240080525 | 55844.05 | 2.296424
541.55 | 4.0977459 | 0.238105187 | 55222.99 | 2.289724
543.14 | 4.09130636 | 0.236168203 | 54613.41 | 2.283021
544.72 | 4.08498915 | 0.234268054 | 54016.87 | 2.276399
546.31 | 4.07879013 | 0.232403248 | 53430.92 | 2.269774
547.89 | 4.07270576 | 0.230572544 | 52857.16 | 2.263228
549.48 | 4.06673228 | 0.228774696 | 52293.26 | 2.256679
551.06 | 4.06086652 | 0.227008676 | 51740.81 | 2.250209
552.65 | 4.05510507 | 0.22527343 | 51197.58 | 2.243735
554.23 | 4.04944511 | 0.223568091 | 50665.16 | 2.237338
555.82 | 4.0438834 | 0.221891699 | 50141.41 | 2.230938
557.4 | 4.03841757 | 0.220243562 | 49627.9 | 2.224614
558.99 | 4.03304468 | 0.218622831 | 49122.57 | 2.218287
560.57 | 4.02776259 | 0.217028904 | 48626.99 | 2.212034
562.16 | 4.02256883 | 0.215461061 | 48139.16 | 2.205778
563.74 | 4.01746101 | 0.21391862 | 47660.59 | 2.199596
565.33 | 4.01243722 | 0.212401019 | 47189.37 | 2.193409
566.91 | 4.00749546 | 0.210907669 | 46727 | 2.187296
568.5 | 4.00263368 | 0.209437957 | 46271.6 | 2.181179
570.09 | 3.99785023 | 0.207991376 | 45823.85 | 2.175095
571.67 | 3.99314325 | 0.206567342 | 45384.33 | 2.169084
573.26 | 3.98851125 | 0.205165371 | 44951.28 | 2.163067
574.85 | 3.98395252 | 0.2037849 | 44525.33 | 2.157084
576.43 | 3.97946571 | 0.202425462 | 44107.07 | 2.151172
578.02 | 3.97504909 | 0.201086468 | 43694.79 | 2.145254
579.61 | 3.97070158 | 0.199767501 | 43289.1 | 2.13937
581.19 | 3.96642172 | 0.198468026 | 42890.59 | 2.133554
582.78 | 3.96220828 | 0.19718755 | 42497.61 | 2.127733
584.37 | 3.95806005 | 0.195925584 | 42110.74 | 2.121943
585.96 | 3.95397587 | 0.194681642 | 41729.84 | 2.116185
587.54 | 3.94995464 | 0.19345524 | 41355.44 | 2.110495
589.13 | 3.94599516 | 0.192245857 | 40986 | 2.104799
590.72 | 3.94209665 | 0.191053089 | 40622.07 | 2.099133
592.31 | 3.93825789 | 0.189876381 | 40263.5 | 2.093498
593.9 | 3.93447793 | 0.188715259 | 39910.15 | 2.087894
595.48 | 3.93075608 | 0.187569316 | 39562.55 | 2.082354
597.07 | 3.92709122 | 0.186438008 | 39219.21 | 2.076808
598.66 | 3.92348251 | 0.185320862 | 38880.67 | 2.071293
600.25 | 3.91992925 | 0.184217443 | 38546.79 | 2.065806
601.84 | 3.91643052 | 0.183127246 | 38217.44 | 2.060348
603.43 | 3.91298568 | 0.182049839 | 37892.48 | 2.054919
605.02 | 3.90959389 | 0.180984721 | 37571.78 | 2.049519
606.61 | 3.90625455 | 0.179931463 | 37255.22 | 2.044147
608.2 | 3.9029668 | 0.178889538 | 36942.66 | 2.038803
609.79 | 3.89973019 | 0.17785855 | 36633.98 | 2.033487
611.38 | 3.89654411 | 0.176838043 | 36329.06 | 2.028199
612.97 | 3.8934078 | 0.175827498 | 36027.76 | 2.022938
614.56 | 3.89032081 | 0.174826495 | 35729.97 | 2.017704
616.15 | 3.88728273 | 0.173834612 | 35435.57 | 2.012497
617.74 | 3.88429293 | 0.172851342 | 35144.44 | 2.007317
619.33 | 3.88135117 | 0.171876297 | 34856.48 | 2.002164
620.92 | 3.87845701 | 0.170909002 | 34571.56 | 1.997037
622.51 | 3.87561015 | 0.169949014 | 34289.56 | 1.991936
624.11 | 3.87281031 | 0.168995858 | 34009.84 | 1.986829
625.7 | 3.87005753 | 0.168049143 | 33733.37 | 1.98178
627.29 | 3.86735174 | 0.167108378 | 33459.5 | 1.976757
628.88 | 3.864693 | 0.166173051 | 33188.1 | 1.971759
630.48 | 3.86208185 | 0.165242684 | 32918.54 | 1.966755
632.07 | 3.85951873 | 0.164316591 | 32651.71 | 1.961808
633.66 | 3.85700474 | 0.163394031 | 32386.91 | 1.956885
635.25 | 3.85454104 | 0.162473853 | 32123.91 | 1.951987
636.85 | 3.85212951 | 0.161554505 | 31861.89 | 1.947083
638.44 | 3.84977236 | 0.160633645 | 31601.38 | 1.942234
640.04 | 3.84747223 | 0.159707788 | 31340.69 | 1.937379
641.63 | 3.84523184 | 0.158771802 | 31079.81 | 1.932578
643.22 | 3.84305374 | 0.157818473 | 30816.83 | 1.927801
644.82 | 3.84093907 | 0.15683776 | 30549.34 | 1.923017
646.41 | 3.83888626 | 0.15581644 | 30275.75 | 1.918287
648.01 | 3.83688885 | 0.154738181 | 29992 | 1.913551
649.6 | 3.83493176 | 0.153584861 | 29695.6 | 1.908867
651.2 | 3.83298682 | 0.152341134 | 29382.75 | 1.904177
652.79 | 3.83101127 | 0.15100499 | 29054.1 | 1.899539
654.39 | 3.82895518 | 0.149602385 | 28713.85 | 1.894894
655.98 | 3.82678471 | 0.148195838 | 28374.95 | 1.890302
657.58 | 3.82451295 | 0.146869916 | 28052.65 | 1.885702
659.18 | 3.82221246 | 0.145689907 | 27759.72 | 1.881125
660.77 | 3.81998849 | 0.144659136 | 27496.99 | 1.876599
662.37 | 3.81792549 | 0.143711397 | 27250.86 | 1.872065
663.97 | 3.81604703 | 0.142746035 | 27002.58 | 1.867554
665.56 | 3.81431627 | 0.141676184 | 26736.18 | 1.863093
667.16 | 3.81266466 | 0.140455881 | 26442.32 | 1.858625
668.76 | 3.81102298 | 0.13907979 | 26120.61 | 1.854178
670.35 | 3.80933741 | 0.13756845 | 25775.49 | 1.84978
671.95 | 3.80757266 | 0.13595392 | 25412.33 | 1.845375
673.55 | 3.80570944 | 0.134271156 | 25038.17 | 1.840992
675.15 | 3.80374027 | 0.132553261 | 24659.25 | 1.836629
676.75 | 3.80166612 | 0.130829459 | 24281.02 | 1.832287
678.34 | 3.79949397 | 0.12912432 | 23908.39 | 1.827992
679.94 | 3.79723464 | 0.127457514 | 23544.23 | 1.82369
681.54 | 3.79490102 | 0.125843907 | 23191.59 | 1.819409
683.14 | 3.79250673 | 0.124294033 | 22852.32 | 1.815148
684.74 | 3.79006538 | 0.122814876 | 22527.6 | 1.810906
686.34 | 3.78758979 | 0.121410415 | 22218.07 | 1.806685
687.94 | 3.78509165 | 0.120082334 | 21923.92 | 1.802483
689.54 | 3.7825814 | 0.118830614 | 21645.05 | 1.7983
691.14 | 3.7800682 | 0.117654025 | 21381.12 | 1.794137
692.74 | 3.77756001 | 0.116550512 | 21131.66 | 1.789993
694.34 | 3.77506379 | 0.115517517 | 20896.1 | 1.785869
695.94 | 3.77258537 | 0.114552089 | 20673.83 | 1.781763
697.54 | 3.77012988 | 0.113651133 | 20464.18 | 1.777676
699.14 | 3.7677018 | 0.112811487 | 20266.5 | 1.773608
700.74 | 3.76530491 | 0.112029912 | 20080.14 | 1.769558
702.34 | 3.7629426 | 0.111303229 | 19904.44 | 1.765527
703.94 | 3.76061781 | 0.110628261 | 19738.77 | 1.761514
705.54 | 3.75833309 | 0.110001878 | 19582.5 | 1.757519
707.14 | 3.7560907 | 0.109420997 | 19435.02 | 1.753542
708.74 | 3.75389253 | 0.108882589 | 19295.73 | 1.749584
710.34 | 3.75174027 | 0.108383678 | 19164.05 | 1.745643
711.94 | 3.74963547 | 0.107921353 | 19039.42 | 1.74172
713.54 | 3.74757934 | 0.107492725 | 18921.27 | 1.737814
715.14 | 3.74557305 | 0.107094982 | 18809.09 | 1.733926
716.74 | 3.74361746 | 0.106725337 | 18702.32 | 1.730056
718.35 | 3.74171347 | 0.106381084 | 18600.21 | 1.726178
719.95 | 3.73986165 | 0.106059531 | 18502.78 | 1.722342
721.55 | 3.73806246 | 0.105758033 | 18409.27 | 1.718523
723.15 | 3.73631637 | 0.105474018 | 18319.21 | 1.71472
724.75 | 3.73462365 | 0.105204935 | 18232.13 | 1.710935
726.35 | 3.7329844 | 0.10494827 | 18147.59 | 1.707166
727.95 | 3.73139873 | 0.104701566 | 18065.14 | 1.703414
729.56 | 3.72986657 | 0.104462397 | 17984.1 | 1.699655
731.16 | 3.7283878 | 0.104228376 | 17904.54 | 1.695935
732.76 | 3.72696217 | 0.103997157 | 17825.81 | 1.692232
734.36 | 3.72558941 | 0.103766435 | 17747.51 | 1.688545
735.96 | 3.72426907 | 0.103533932 | 17669.25 | 1.684874
737.56 | 3.72300071 | 0.103297419 | 17590.64 | 1.681219
739.16 | 3.72178377 | 0.103054698 | 17511.32 | 1.67758
740.77 | 3.7206176 | 0.102803609 | 17430.69 | 1.673934
742.37 | 3.71950151 | 0.102542035 | 17348.87 | 1.670326
743.97 | 3.71843469 | 0.102267885 | 17265.27 | 1.666734
745.57 | 3.71741627 | 0.101979111 | 17179.58 | 1.663157
747.17 | 3.71644539 | 0.101673725 | 17091.45 | 1.659596
748.77 | 3.71552099 | 0.101349751 | 17000.59 | 1.656049
750.37 | 3.71464202 | 0.101005265 | 16906.67 | 1.652518
751.97 | 3.71380735 | 0.100638382 | 16809.42 | 1.649002
753.57 | 3.71301578 | 0.100247274 | 16708.54 | 1.645501
755.17 | 3.7122661 | 0.0998301589 | 16603.77 | 1.642014
756.77 | 3.71155692 | 0.0993852596 | 16494.82 | 1.638543
758.37 | 3.7108869 | 0.098910897 | 16381.46 | 1.635086
759.97 | 3.71025461 | 0.0984054126 | 16263.43 | 1.631643
761.57 | 3.70965854 | 0.0978671765 | 16140.5 | 1.628215
763.17 | 3.70909714 | 0.0972946362 | 16012.43 | 1.624802
764.77 | 3.70856884 | 0.0966862888 | 15879.02 | 1.621403
766.37 | 3.70807199 | 0.0960406604 | 15740.06 | 1.618017
767.97 | 3.70760486 | 0.0953563009 | 15595.34 | 1.614646
769.57 | 3.70716574 | 0.094631867 | 15444.68 | 1.611289
771.16 | 3.70675282 | 0.0938659966 | 15288.1 | 1.607967
772.76 | 3.70636424 | 0.0930573901 | 15125.02 | 1.604638
774.36 | 3.70599813 | 0.0922048424 | 14955.48 | 1.601322
775.96 | 3.70565253 | 0.0913070866 | 14779.33 | 1.598021
777.55 | 3.70532549 | 0.0903630017 | 14596.61 | 1.594753
779.15 | 3.70501496 | 0.0893714533 | 14406.8 | 1.591478
780.75 | 3.70471886 | 0.0883313433 | 14209.95 | 1.588216
782.34 | 3.70443506 | 0.0872416084 | 14006.12 | 1.584989
783.94 | 3.70416139 | 0.0861012543 | 13794.83 | 1.581754
785.53 | 3.70389559 | 0.0849092878 | 13576.32 | 1.578552
787.13 | 3.70363538 | 0.0836647465 | 13350.14 | 1.575343
788.72 | 3.70337841 | 0.082366738 | 13116.52 | 1.572168
790.32 | 3.70312225 | 0.0810143203 | 12875.04 | 1.568985
791.91 | 3.70286443 | 0.0796067032 | 12625.93 | 1.565835
793.5 | 3.70260238 | 0.078142999 | 12368.95 | 1.562697
795.1 | 3.70233349 | 0.0766224323 | 12103.86 | 1.559552
796.69 | 3.70205503 | 0.0750442089 | 11830.89 | 1.55644
798.28 | 3.70176422 | 0.0734076074 | 11549.83 | 1.55334
799.87 | 3.70145817 | 0.0717118291 | 11260.59 | 1.550252
801.46 | 3.7011339 | 0.0699562515 | 10963.12 | 1.547176
803.05 | 3.70078833 | 0.0681401156 | 10657.37 | 1.544113
804.64 | 3.70041827 | 0.0662627891 | 10343.27 | 1.541062
806.23 | 3.70002044 | 0.0643236628 | 10020.78 | 1.538023
807.82 | 3.69959145 | 0.0623220243 | 9689.84 | 1.534995
809.41 | 3.69912785 | 0.0602572924 | 9350.411 | 1.53198
810.99 | 3.69862611 | 0.0581288283 | 9002.553 | 1.528995
812.58 | 3.6980828 | 0.0559360354 | 8645.999 | 1.526004
814.16 | 3.69749463 | 0.0536782173 | 8280.908 | 1.523042
815.75 | 3.69685872 | 0.0513542179 | 7906.944 | 1.520074
817.33 | 3.69617294 | 0.0489621948 | 7524.074 | 1.517135
818.92 | 3.69543604 | 0.0464983921 | 7131.586 | 1.514189
820.5 | 3.69464735 | 0.0439554825 | 6728.591 | 1.511274
822.08 | 3.69380509 | 0.0413204201 | 6313.065 | 1.508369
823.66 | 3.69290234 | 0.0385721859 | 5881.877 | 1.505476
825.24 | 3.69192032 | 0.0356817554 | 5430.697 | 1.502593
826.82 | 3.69082032 | 0.0326174529 | 4954.829 | 1.499722
828.4 | 3.6895377 | 0.0293567682 | 4451.002 | 1.496861
829.98 | 3.68798272 | 0.0259022686 | 3919.763 | 1.494012
831.55 | 3.68605407 | 0.0223004692 | 3368.335 | 1.491191
833.13 | 3.68366285 | 0.0186494537 | 2811.532 | 1.488363
834.7 | 3.6807619 | 0.0150921231 | 2270.96 | 1.485564
836.28 | 3.67736811 | 0.0117913455 | 1770.93 | 1.482757
837.85 | 3.67356851 | 0.00889549855 | 1333.502 | 1.479979
839.42 | 3.66950335 | 0.00650416802 | 973.2 | 1.47721
840.99 | 3.66533635 | 0.00465062273 | 694.5602 | 1.474453
842.56 | 3.66121861 | 0.00330235495 | 492.2804 | 1.471705
844.13 | 3.65726476 | 0.00238019736 | 354.1549 | 1.468968
845.7 | 3.65354152 | 0.00178355285 | 264.8862 | 1.466241
847.26 | 3.65007133 | 0.00141376189 | 209.5797 | 1.463541
848.83 | 3.64684492 | 0.0011891022 | 175.9495 | 1.460834
850.39 | 3.64383578 | 0.00105022348 | 155.1148 | 1.458154
851.95 | 3.64101179 | 0.000958609293 | 141.3244 | 1.455484
853.52 | 3.63834264 | 0.000891663319 | 131.213 | 1.452807
855.08 | 3.63580281 | 0.000837295576 | 122.9877 | 1.450157
856.63 | 3.63337175 | 0.000789556014 | 115.7655 | 1.447533
858.19 | 3.63103421 | 0.000745741694 | 109.1427 | 1.444901
859.75 | 3.62877827 | 0.000704686914 | 102.947 | 1.44228
861.3 | 3.62659483 | 0.00066590222 | 97.10591 | 1.439684
862.86 | 3.62447624 | 0.000629161261 | 91.58224 | 1.437081
864.41 | 3.62241692 | 0.000594349752 | 86.35986 | 1.434504
865.96 | 3.62041163 | 0.000561376955 | 81.42287 | 1.431937
867.51 | 3.6184563 | 0.000530170667 | 76.75927 | 1.429378
869.05 | 3.61654756 | 0.000500664406 | 72.35884 | 1.426845
870.6 | 3.61468192 | 0.000472784428 | 68.20782 | 1.424305
872.14 | 3.61285709 | 0.000446470954 | 64.29788 | 1.42179
873.69 | 3.61107031 | 0.000421653347 | 60.61608 | 1.419268
875.23 | 3.60931964 | 0.000398270551 | 57.15387 | 1.41677
876.77 | 3.60760326 | 0.000376260782 | 53.90051 | 1.414282
878.3 | 3.6059192 | 0.000355559478 | 50.84626 | 1.411818
879.84 | 3.6042662 | 0.000336110093 | 47.9808 | 1.409347
881.37 | 3.60264262 | 0.000317850985 | 45.29549 | 1.406901
882.91 | 3.60104733 | 0.000300726791 | 42.78045 | 1.404447
884.44 | 3.59947904 | 0.000284680149 | 40.42765 | 1.402017
885.97 | 3.59793682 | 0.000269658295 | 38.22825 | 1.399596
887.49 | 3.59641944 | 0.000255606107 | 36.17407 | 1.397199
889.02 | 3.59492616 | 0.000242473814 | 34.2565 | 1.394794
890.54 | 3.59345607 | 0.000230211326 | 32.46855 | 1.392414
892.06 | 3.59200844 | 0.000218770987 | 30.80245 | 1.390041
893.58 | 3.5905824 | 0.000208105335 | 29.25091 | 1.387677
895.1 | 3.58917731 | 0.000198170051 | 27.80713 | 1.38532
896.61 | 3.58779248 | 0.000188921844 | 26.46478 | 1.382987
898.13 | 3.58642736 | 0.000180319692 | 25.21701 | 1.380646
899.64 | 3.58508134 | 0.000172323671 | 24.05835 | 1.378329
901.14 | 3.58375392 | 0.000164896105 | 22.98306 | 1.376035
902.65 | 3.58244448 | 0.000158000032 | 21.98505 | 1.373733
904.15 | 3.58115257 | 0.000151601165 | 21.05968 | 1.371454
905.66 | 3.57987779 | 0.000145666799 | 20.20157 | 1.369167
907.15 | 3.57861959 | 0.000140165073 | 19.40664 | 1.366918
908.65 | 3.57737767 | 0.000135066885 | 18.6699 | 1.364662
910.15 | 3.57615161 | 0.0001303439 | 17.98736 | 1.362413
911.64 | 3.57494092 | 0.000125969126 | 17.35523 | 1.360186
913.13 | 3.57374536 | 0.000121917916 | 16.76967 | 1.357967
914.62 | 3.57256449 | 0.000118166244 | 16.22715 | 1.355754
916.1 | 3.57139808 | 0.000114692254 | 15.72464 | 1.353564
917.58 | 3.57024573 | 0.000111474697 | 15.25886 | 1.351381
919.06 | 3.56910717 | 0.000108494135 | 14.82696 | 1.349205
920.54 | 3.56798207 | 0.000105732119 | 14.42627 | 1.347035
922.01 | 3.56687022 | 0.000103171636 | 14.05447 | 1.344888
923.48 | 3.5657713 | 0.000100796578 | 13.70907 | 1.342747
924.95 | 3.56468511 | 9.85921504e-05 | 13.38794 | 1.340613
926.42 | 3.56361136 | 9.65443766e-05 | 13.08907 | 1.338486
927.88 | 3.56254979 | 9.46403429e-05 | 12.81074 | 1.33638
929.34 | 3.56150022 | 9.28681409e-05 | 12.5511 | 1.33428
930.8 | 3.56046238 | 9.12166636e-05 | 12.30857 | 1.332187
932.25 | 3.55943611 | 8.96757089e-05 | 12.08181 | 1.330115
933.7 | 3.55842117 | 8.82357738e-05 | 11.86935 | 1.32805
935.15 | 3.55741733 | 8.68880861e-05 | 11.66994 | 1.32599
936.59 | 3.55642452 | 8.56247344e-05 | 11.48258 | 1.323952
938.03 | 3.55544237 | 8.44381234e-05 | 11.30607 | 1.321919
939.47 | 3.55447089 | 8.33216425e-05 | 11.13947 | 1.319893
940.91 | 3.5535098 | 8.22689548e-05 | 10.9819 | 1.317873
942.34 | 3.55255897 | 8.12743666e-05 | 10.83267 | 1.315873
943.77 | 3.55161822 | 8.03326205e-05 | 10.69093 | 1.313879
945.19 | 3.55068736 | 7.9438907e-05 | 10.55611 | 1.311906
946.61 | 3.54976633 | 7.85889389e-05 | 10.42749 | 1.309938
948.03 | 3.54885496 | 7.77787113e-05 | 10.30453 | 1.307975
949.45 | 3.54795302 | 7.70045063e-05 | 10.1867 | 1.306019
950.86 | 3.54706046 | 7.62631042e-05 | 10.07367 | 1.304083
952.26 | 3.54617718 | 7.55515306e-05 | 9.965001 | 1.302165
953.67 | 3.54530291 | 7.48669299e-05 | 9.860105 | 1.30024
955.07 | 3.54443766 | 7.4206955e-05 | 9.758859 | 1.298334
956.46 | 3.54358123 | 7.35692981e-05 | 9.660941 | 1.296447
957.86 | 3.54273354 | 7.295195e-05 | 9.565871 | 1.294552
959.25 | 3.54189448 | 7.23530998e-05 | 9.473598 | 1.292677
960.63 | 3.54106394 | 7.17710737e-05 | 9.383891 | 1.29082
962.01 | 3.54024176 | 7.12043531e-05 | 9.296438 | 1.288968
963.39 | 3.53942794 | 7.06516508e-05 | 9.211064 | 1.287122
964.76 | 3.53862227 | 7.0111697e-05 | 9.127689 | 1.285294
966.13 | 3.53782464 | 6.95833819e-05 | 9.046063 | 1.283471
967.49 | 3.53703508 | 6.90658136e-05 | 8.966156 | 1.281667
968.85 | 3.53625342 | 6.85580572e-05 | 8.887745 | 1.279868
970.21 | 3.53547953 | 6.80593037e-05 | 8.81072 | 1.278074
971.56 | 3.53471341 | 6.75688966e-05 | 8.735079 | 1.276298
972.91 | 3.53395489 | 6.70861447e-05 | 8.660636 | 1.274527
974.25 | 3.53320391 | 6.66104991e-05 | 8.587404 | 1.272774
975.59 | 3.53246047 | 6.61415023e-05 | 8.515229 | 1.271026
976.92 | 3.53172434 | 6.56786132e-05 | 8.444124 | 1.269295
978.25 | 3.53099558 | 6.52215082e-05 | 8.373955 | 1.26757
979.58 | 3.53027403 | 6.47697765e-05 | 8.304665 | 1.265849
980.89 | 3.52955965 | 6.43231104e-05 | 8.23638 | 1.264158
982.21 | 3.52885238 | 6.38812382e-05 | 8.168807 | 1.262459
983.52 | 3.52815212 | 6.34438875e-05 | 8.102074 | 1.260778
984.83 | 3.52745882 | 6.30108452e-05 | 8.036069 | 1.259101
986.13 | 3.5267724 | 6.25818922e-05 | 7.970841 | 1.257441
987.42 | 3.5260928 | 6.21568648e-05 | 7.906364 | 1.255798
988.71 | 3.52541993 | 6.17355865e-05 | 7.842532 | 1.254159
990 | 3.52475381 | 6.13179643e-05 | 7.77933 | 1.252525