## Sheet1
250.06 | 75 | 37.17 | 85.517
251.65 | 75 | 37.065 | 85.921
253.25 | 75 | 36.955 | 86.323
254.84 | 75 | 36.838 | 86.72
256.44 | 75 | 36.718 | 87.116
258.04 | 75 | 36.593 | 87.51
259.63 | 75 | 36.463 | 87.9
261.23 | 75 | 36.33 | 88.29
262.83 | 75 | 36.19 | 88.677
264.43 | 75 | 36.047 | 89.065
266.03 | 75 | 35.9 | 89.451
267.63 | 75 | 35.746 | 89.837
269.22 | 75 | 35.588 | 90.224
270.82 | 75 | 35.422 | 90.611
272.42 | 75 | 35.25 | 91.001
274.02 | 75 | 35.06 | 91.391
275.62 | 75 | 34.862 | 91.786
277.22 | 75 | 34.654 | 92.183
278.82 | 75 | 34.434 | 92.588
280.42 | 75 | 34.2 | 92.995
282.02 | 75 | 33.947 | 93.413
283.62 | 75 | 33.671 | 93.838
285.22 | 75 | 33.364 | 94.279
286.82 | 75 | 33.014 | 94.74
288.42 | 75 | 32.605 | 95.234
290.03 | 75 | 32.105 | 95.781
291.63 | 75 | 31.456 | 96.439
293.23 | 75 | 30.516 | 97.368
294.83 | 75 | 28.798 | 99.379
296.43 | 75 | 31.181 | 97.916
298.03 | 75 | 33.505 | 97.248
299.63 | 75 | 32.333 | 96.405
301.23 | 75 | 31.559 | 95.761
302.84 | 75 | 30.989 | 95.181
304.44 | 75 | 30.55 | 94.622
306.04 | 75 | 30.205 | 94.077
307.64 | 75 | 29.932 | 93.54
309.24 | 75 | 29.72 | 93.013
310.84 | 75 | 29.559 | 92.497
312.44 | 75 | 29.443 | 91.993
314.05 | 75 | 29.368 | 91.509
315.65 | 75 | 29.332 | 91.044
317.25 | 75 | 29.331 | 90.605
318.85 | 75 | 29.365 | 90.194
320.45 | 75 | 29.433 | 89.815
322.05 | 75 | 29.537 | 89.471
323.65 | 75 | 29.681 | 89.165
325.25 | 75 | 29.877 | 88.903
326.85 | 75 | 30.194 | 88.712
328.45 | 75 | 30.484 | 89.114
330.05 | 75 | 30.666 | 89.531
331.66 | 75 | 30.804 | 89.961
333.26 | 75 | 30.912 | 90.403
334.86 | 75 | 30.995 | 90.856
336.46 | 75 | 31.059 | 91.316
338.06 | 75 | 31.105 | 91.783
339.66 | 75 | 31.135 | 92.256
341.26 | 75 | 31.151 | 92.732
342.86 | 75 | 31.154 | 93.212
344.46 | 75 | 31.145 | 93.695
346.05 | 75 | 31.124 | 94.178
347.65 | 75 | 31.092 | 94.665
349.25 | 75 | 31.048 | 95.152
350.85 | 75 | 30.992 | 95.641
352.45 | 75 | 30.924 | 96.132
354.05 | 75 | 30.843 | 96.625
355.65 | 75 | 30.746 | 97.122
357.25 | 75 | 30.631 | 97.623
358.84 | 75 | 30.494 | 98.132
360.44 | 75 | 30.328 | 98.652
362.04 | 75 | 30.119 | 99.192
363.64 | 75 | 29.843 | 99.768
365.24 | 75 | 29.448 | 100.42
366.83 | 75 | 28.774 | 101.31
368.43 | 75 | 30.486 | 101.07
370.03 | 75 | 30.392 | 101.56
371.62 | 75 | 30.295 | 102.07
373.22 | 75 | 30.193 | 102.57
374.82 | 75 | 30.086 | 103.08
376.41 | 75 | 29.974 | 103.59
378.01 | 75 | 29.857 | 104.1
379.6 | 75 | 29.735 | 104.61
381.2 | 75 | 29.608 | 105.13
382.79 | 75 | 29.475 | 105.65
384.39 | 75 | 29.336 | 106.18
385.99 | 75 | 29.192 | 106.7
387.58 | 75 | 29.042 | 107.22
389.17 | 75 | 28.886 | 107.75
390.77 | 75 | 28.725 | 108.27
392.36 | 75 | 28.559 | 108.79
393.96 | 75 | 28.394 | 109.31
395.55 | 75 | 28.225 | 109.86
397.14 | 75 | 28.042 | 110.42
398.74 | 75 | 27.849 | 110.97
400.33 | 75 | 27.646 | 111.53
401.92 | 75 | 27.434 | 112.09
403.52 | 75 | 27.212 | 112.65
405.11 | 75 | 26.98 | 113.2
406.7 | 75 | 26.739 | 113.76
408.29 | 75 | 26.487 | 114.31
409.89 | 75 | 26.224 | 114.87
411.48 | 75 | 25.949 | 115.43
413.07 | 75 | 25.66 | 116.01
414.66 | 75 | 25.601 | 115.71
416.25 | 75 | 25.217 | 116.47
417.84 | 75 | 24.831 | 117.26
419.43 | 75 | 24.419 | 118.19
421.02 | 75 | 23.946 | 119.59
422.61 | 75 | 23.963 | 117.68
424.2 | 75 | 23.56 | 117.93
425.79 | 75 | 23.883 | 114.27
427.38 | 75 | 23.338 | 115.02
428.97 | 75 | 22.889 | 115.51
430.56 | 75 | 22.499 | 115.85
432.15 | 75 | 22.148 | 116.06
433.74 | 75 | 21.826 | 116.2
435.33 | 75 | 21.526 | 116.28
436.92 | 75 | 21.245 | 116.3
438.51 | 75 | 20.979 | 116.29
440.1 | 75 | 20.728 | 116.24
441.69 | 75 | 20.491 | 116.16
443.27 | 75 | 20.265 | 116.06
444.86 | 75 | 20.051 | 115.93
446.45 | 75 | 19.848 | 115.79
448.04 | 75 | 19.655 | 115.64
449.62 | 75 | 19.473 | 115.47
451.21 | 75 | 19.299 | 115.3
452.8 | 75 | 19.135 | 115.12
454.39 | 75 | 18.979 | 114.94
455.97 | 75 | 18.829 | 114.78
457.56 | 75 | 18.676 | 114.61
459.15 | 75 | 18.53 | 114.43
460.73 | 75 | 18.391 | 114.23
462.32 | 75 | 18.258 | 114.03
463.91 | 75 | 18.132 | 113.83
465.49 | 75 | 18.011 | 113.63
467.08 | 75 | 17.896 | 113.43
468.66 | 75 | 17.785 | 113.23
470.25 | 75 | 17.679 | 113.04
471.84 | 75 | 17.576 | 112.85
473.42 | 75 | 17.477 | 112.67
475.01 | 75 | 17.381 | 112.49
476.59 | 75 | 17.288 | 112.32
478.18 | 75 | 17.198 | 112.15
479.76 | 75 | 17.11 | 111.98
481.35 | 75 | 17.024 | 111.82
482.93 | 75 | 16.94 | 111.66
484.52 | 75 | 16.953 | 109.89
486.1 | 75 | 16.849 | 110.1
487.69 | 75 | 16.756 | 110.17
489.27 | 75 | 16.669 | 110.19
490.86 | 75 | 16.586 | 110.17
492.44 | 75 | 16.505 | 110.12
494.03 | 75 | 16.426 | 110.06
495.61 | 75 | 16.35 | 109.99
497.19 | 75 | 16.274 | 109.92
498.78 | 75 | 16.2 | 109.83
500.36 | 75 | 16.128 | 109.75
501.95 | 75 | 16.056 | 109.66
503.53 | 75 | 15.985 | 109.56
505.12 | 75 | 15.915 | 109.47
506.7 | 75 | 15.846 | 109.37
508.28 | 75 | 15.777 | 109.27
509.87 | 75 | 15.71 | 109.17
511.45 | 75 | 15.643 | 109.07
513.04 | 75 | 15.576 | 108.97
514.62 | 75 | 15.511 | 108.86
516.2 | 75 | 15.446 | 108.76
517.79 | 75 | 15.382 | 108.65
519.37 | 75 | 15.318 | 108.54
520.96 | 75 | 15.255 | 108.43
522.54 | 75 | 15.193 | 108.32
524.12 | 75 | 15.132 | 108.2
525.71 | 75 | 15.072 | 108.09
527.29 | 75 | 15.012 | 107.97
528.88 | 75 | 14.953 | 107.85
530.46 | 75 | 14.895 | 107.73
532.05 | 75 | 14.838 | 107.61
533.63 | 75 | 14.782 | 107.49
535.21 | 75 | 14.727 | 107.37
536.8 | 75 | 14.672 | 107.24
538.38 | 75 | 14.619 | 107.12
539.97 | 75 | 14.566 | 106.99
541.55 | 75 | 14.515 | 106.87
543.14 | 75 | 14.464 | 106.74
544.72 | 75 | 14.415 | 106.61
546.31 | 75 | 14.366 | 106.48
547.89 | 75 | 14.319 | 106.35
549.48 | 75 | 14.272 | 106.22
551.06 | 75 | 14.227 | 106.09
552.65 | 75 | 14.183 | 105.96
554.23 | 75 | 14.139 | 105.83
555.82 | 75 | 14.097 | 105.7
557.4 | 75 | 14.056 | 105.57
558.99 | 75 | 14.015 | 105.44
560.57 | 75 | 13.976 | 105.31
562.16 | 75 | 13.938 | 105.19
563.74 | 75 | 13.9 | 105.06
565.33 | 75 | 13.864 | 104.94
566.91 | 75 | 13.859 | 104.26
568.5 | 75 | 13.825 | 104.12
570.09 | 75 | 13.793 | 103.98
571.67 | 75 | 13.761 | 103.84
573.26 | 75 | 13.731 | 103.71
574.85 | 75 | 13.701 | 103.57
576.43 | 75 | 13.672 | 103.44
578.02 | 75 | 13.643 | 103.31
579.61 | 75 | 13.616 | 103.18
581.19 | 75 | 13.589 | 103.05
582.78 | 75 | 13.563 | 102.92
584.37 | 75 | 13.538 | 102.8
585.96 | 75 | 13.513 | 102.68
587.54 | 75 | 13.489 | 102.56
589.13 | 75 | 13.465 | 102.44
590.72 | 75 | 13.443 | 102.32
592.31 | 75 | 13.42 | 102.21
593.9 | 75 | 13.398 | 102.09
595.48 | 75 | 13.377 | 101.98
597.07 | 75 | 13.356 | 101.87
598.66 | 75 | 13.336 | 101.77
600.25 | 75 | 13.316 | 101.66
601.84 | 75 | 13.296 | 101.56
603.43 | 75 | 13.277 | 101.46
605.02 | 75 | 13.258 | 101.36
606.61 | 75 | 13.239 | 101.26
608.2 | 75 | 13.221 | 101.17
609.79 | 75 | 13.203 | 101.07
611.38 | 75 | 13.185 | 100.98
612.97 | 75 | 13.168 | 100.89
614.56 | 75 | 13.151 | 100.8
616.15 | 75 | 13.134 | 100.72
617.74 | 75 | 13.117 | 100.63
619.33 | 75 | 13.101 | 100.55
620.92 | 75 | 13.085 | 100.47
622.51 | 75 | 13.069 | 100.39
624.11 | 75 | 13.053 | 100.31
625.7 | 75 | 13.037 | 100.23
627.29 | 75 | 13.022 | 100.15
628.88 | 75 | 13.006 | 100.08
630.48 | 75 | 12.991 | 100
632.07 | 75 | 12.976 | 99.931
633.66 | 75 | 12.961 | 99.859
635.25 | 75 | 12.947 | 99.789
636.85 | 75 | 12.932 | 99.719
638.44 | 75 | 12.918 | 99.651
640.04 | 75 | 12.903 | 99.583
641.63 | 75 | 12.889 | 99.516
643.22 | 75 | 12.875 | 99.451
644.82 | 75 | 12.861 | 99.386
646.41 | 75 | 12.848 | 99.321
648.01 | 75 | 12.834 | 99.258
649.6 | 75 | 12.82 | 99.195
651.2 | 75 | 12.807 | 99.133
652.79 | 75 | 12.794 | 99.071
654.39 | 75 | 12.781 | 99.01
655.98 | 75 | 12.768 | 98.949
657.58 | 75 | 12.755 | 98.889
659.18 | 75 | 12.742 | 98.829
660.77 | 75 | 12.729 | 98.769
662.37 | 75 | 12.717 | 98.709
663.97 | 75 | 12.705 | 98.65
665.56 | 75 | 12.692 | 98.591
667.16 | 75 | 12.68 | 98.532
668.76 | 75 | 12.669 | 98.473
670.35 | 75 | 12.657 | 98.413
671.95 | 75 | 12.645 | 98.354
673.55 | 75 | 12.634 | 98.294
675.15 | 75 | 12.623 | 98.233
676.75 | 75 | 12.612 | 98.172
678.34 | 75 | 12.601 | 98.109
679.94 | 75 | 12.591 | 98.044
681.54 | 75 | 12.581 | 97.976
683.14 | 75 | 12.573 | 97.899
684.74 | 75 | 12.568 | 97.836
686.34 | 75 | 12.562 | 97.78
687.94 | 75 | 12.557 | 97.726
689.54 | 75 | 12.551 | 97.675
691.14 | 75 | 12.545 | 97.625
692.74 | 75 | 12.54 | 97.577
694.34 | 75 | 12.534 | 97.53
695.94 | 75 | 12.528 | 97.484
697.54 | 75 | 12.523 | 97.439
699.14 | 75 | 12.517 | 97.394
700.74 | 75 | 12.512 | 97.35
702.34 | 75 | 12.506 | 97.306
703.94 | 75 | 12.501 | 97.263
705.54 | 75 | 12.496 | 97.219
707.14 | 75 | 12.491 | 97.175
708.74 | 75 | 12.487 | 97.13
710.34 | 75 | 12.482 | 97.085
711.94 | 75 | 12.478 | 97.038
713.54 | 75 | 12.474 | 96.989
715.14 | 75 | 12.47 | 96.938
716.74 | 75 | 12.467 | 96.883
718.35 | 75 | 12.465 | 96.821
719.95 | 75 | 12.465 | 96.749
721.55 | 75 | 12.471 | 96.68
723.15 | 75 | 12.481 | 96.632
724.75 | 75 | 12.49 | 96.605
726.35 | 75 | 12.498 | 96.59
727.95 | 75 | 12.506 | 96.582
729.56 | 75 | 12.512 | 96.58
731.16 | 75 | 12.518 | 96.582
732.76 | 75 | 12.524 | 96.588
734.36 | 75 | 12.528 | 96.598
735.96 | 75 | 12.532 | 96.611
737.56 | 75 | 12.536 | 96.626
739.16 | 75 | 12.539 | 96.644
740.77 | 75 | 12.542 | 96.664
742.37 | 75 | 12.545 | 96.686
743.97 | 75 | 12.547 | 96.71
745.57 | 75 | 12.548 | 96.735
747.17 | 75 | 12.55 | 96.762
748.77 | 75 | 12.55 | 96.791
750.37 | 75 | 12.551 | 96.821
751.97 | 75 | 12.551 | 96.852
753.57 | 75 | 12.551 | 96.884
755.17 | 75 | 12.551 | 96.917
756.77 | 75 | 12.55 | 96.951
758.37 | 75 | 12.549 | 96.986
759.97 | 75 | 12.548 | 97.022
761.57 | 75 | 12.547 | 97.059
763.17 | 75 | 12.545 | 97.096
764.77 | 75 | 12.543 | 97.134
766.37 | 75 | 12.541 | 97.173
767.97 | 75 | 12.538 | 97.213
769.57 | 75 | 12.536 | 97.253
771.16 | 75 | 12.533 | 97.293
772.76 | 75 | 12.53 | 97.334
774.36 | 75 | 12.526 | 97.375
775.96 | 75 | 12.523 | 97.417
777.55 | 75 | 12.519 | 97.459
779.15 | 75 | 12.515 | 97.502
780.75 | 75 | 12.511 | 97.545
782.34 | 75 | 12.507 | 97.588
783.94 | 75 | 12.503 | 97.631
785.53 | 75 | 12.498 | 97.675
787.13 | 75 | 12.493 | 97.719
788.72 | 75 | 12.488 | 97.763
790.32 | 75 | 12.483 | 97.807
791.91 | 75 | 12.478 | 97.851
793.5 | 75 | 12.473 | 97.896
795.1 | 75 | 12.467 | 97.94
796.69 | 75 | 12.462 | 97.985
798.28 | 75 | 12.456 | 98.03
799.87 | 75 | 12.45 | 98.075
801.46 | 75 | 12.444 | 98.119
803.05 | 75 | 12.438 | 98.164
804.64 | 75 | 12.432 | 98.209
806.23 | 75 | 12.426 | 98.253
807.82 | 75 | 12.42 | 98.298
809.41 | 75 | 12.413 | 98.343
810.99 | 75 | 12.407 | 98.387
812.58 | 75 | 12.4 | 98.432
814.16 | 75 | 12.393 | 98.476
815.75 | 75 | 12.386 | 98.52
817.33 | 75 | 12.379 | 98.564
818.92 | 75 | 12.373 | 98.608
820.5 | 75 | 12.365 | 98.652
822.08 | 75 | 12.358 | 98.696
823.66 | 75 | 12.351 | 98.739
825.24 | 75 | 12.344 | 98.783
826.82 | 75 | 12.337 | 98.825
828.4 | 75 | 12.329 | 98.868
829.98 | 75 | 12.322 | 98.911
831.55 | 75 | 12.314 | 98.953
833.13 | 75 | 12.307 | 98.995
834.7 | 75 | 12.299 | 99.037
836.28 | 75 | 12.291 | 99.078
837.85 | 75 | 12.284 | 99.119
839.42 | 75 | 12.276 | 99.159
840.99 | 75 | 12.268 | 99.199
842.56 | 75 | 12.26 | 99.238
844.13 | 75 | 12.252 | 99.276
845.7 | 75 | 12.245 | 99.314
847.26 | 75 | 12.237 | 99.352
848.83 | 75 | 12.229 | 99.388
850.39 | 75 | 12.221 | 99.424
851.95 | 75 | 12.213 | 99.459
853.52 | 75 | 12.205 | 99.493
855.08 | 75 | 12.197 | 99.527
856.63 | 75 | 12.189 | 99.559
858.19 | 75 | 12.181 | 99.59
859.75 | 75 | 12.173 | 99.619
861.3 | 75 | 12.166 | 99.648
862.86 | 75 | 12.158 | 99.675
864.41 | 75 | 12.15 | 99.7
865.96 | 75 | 12.142 | 99.724
867.51 | 75 | 12.135 | 99.746
869.05 | 75 | 12.128 | 99.766
870.6 | 75 | 12.12 | 99.784
872.14 | 75 | 12.113 | 99.799
873.69 | 75 | 12.106 | 99.81
875.23 | 75 | 12.1 | 99.819
876.77 | 75 | 12.093 | 99.824
878.3 | 75 | 12.087 | 99.823
879.84 | 75 | 12.081 | 99.818
881.37 | 75 | 12.076 | 99.805
882.91 | 75 | 12.071 | 99.784
884.44 | 75 | 12.068 | 99.752
885.97 | 75 | 12.065 | 99.704
887.49 | 75 | 12.065 | 99.633
889.02 | 75 | 12.071 | 99.527
890.54 | 75 | 12.088 | 99.382
892.06 | 75 | 12.129 | 99.227
893.58 | 75 | 12.198 | 99.154
895.1 | 75 | 12.281 | 99.267
896.61 | 75 | 12.349 | 99.575
898.13 | 75 | 12.381 | 99.971
899.64 | 75 | 12.381 | 100.34
901.14 | 75 | 12.364 | 100.62
902.65 | 75 | 12.343 | 100.84
904.15 | 75 | 12.324 | 101.01
905.66 | 75 | 12.305 | 101.16
907.15 | 75 | 12.289 | 101.29
908.65 | 75 | 12.273 | 101.41
910.15 | 75 | 12.258 | 101.52
911.64 | 75 | 12.243 | 101.63
913.13 | 75 | 12.229 | 101.73
914.62 | 75 | 12.215 | 101.82
916.1 | 75 | 12.202 | 101.92
917.58 | 75 | 12.189 | 102.01
919.06 | 75 | 12.176 | 102.09
920.54 | 75 | 12.163 | 102.18
922.01 | 75 | 12.151 | 102.26
923.48 | 75 | 12.138 | 102.34
924.95 | 75 | 12.126 | 102.42
926.42 | 75 | 12.114 | 102.49
927.88 | 75 | 12.102 | 102.57
929.34 | 75 | 12.09 | 102.64
930.8 | 75 | 12.079 | 102.71
932.25 | 75 | 12.067 | 102.78
933.7 | 75 | 12.056 | 102.85
935.15 | 75 | 12.044 | 102.92
936.59 | 75 | 12.033 | 102.99
938.03 | 75 | 12.022 | 103.06
939.47 | 75 | 12.011 | 103.13
940.91 | 75 | 12 | 103.19
942.34 | 75 | 11.989 | 103.26
943.77 | 75 | 11.978 | 103.32
945.19 | 75 | 11.967 | 103.38
946.61 | 75 | 11.956 | 103.45
948.03 | 75 | 11.945 | 103.51
949.45 | 75 | 11.935 | 103.57
950.86 | 75 | 11.924 | 103.63
952.26 | 75 | 11.914 | 103.69
953.67 | 75 | 11.903 | 103.75
955.07 | 75 | 11.893 | 103.81
956.46 | 75 | 11.882 | 103.87
957.86 | 75 | 11.872 | 103.93
959.25 | 75 | 11.862 | 103.99
960.63 | 75 | 11.851 | 104.05
962.01 | 75 | 11.841 | 104.1
963.39 | 75 | 11.831 | 104.16
964.76 | 75 | 11.821 | 104.22
966.13 | 75 | 11.811 | 104.27
967.49 | 75 | 11.801 | 104.33
968.85 | 75 | 11.791 | 104.38
970.21 | 75 | 11.781 | 104.44
971.56 | 75 | 11.771 | 104.49
972.91 | 75 | 11.762 | 104.55
974.25 | 75 | 11.752 | 104.6
975.59 | 75 | 11.742 | 104.65
976.92 | 75 | 11.733 | 104.7
978.25 | 75 | 11.723 | 104.76
979.58 | 75 | 11.714 | 104.81
980.89 | 75 | 11.704 | 104.86
982.21 | 75 | 11.695 | 104.91
983.52 | 75 | 11.685 | 104.96
984.83 | 75 | 11.676 | 105.01
986.13 | 75 | 11.667 | 105.06
987.42 | 75 | 11.658 | 105.11
988.71 | 75 | 11.649 | 105.16
990 | 75 | 11.681 | 104.48