## גיליון1
nm | n | k | α | E[ev]
250.06 | 3.11840381 | 4.77837341 | 2400078.8 | 4.95881
251.65 | 3.39269396 | 4.7191497 | 2355355.5 | 4.927479
253.25 | 3.77828348 | 4.54266662 | 2252947.4 | 4.896347
254.84 | 3.8988989 | 4.68421007 | 2308651.6 | 4.865798
256.44 | 3.58701085 | 4.90571782 | 2402738.1 | 4.835439
258.04 | 3.76797502 | 4.53013636 | 2205026.8 | 4.805457
259.63 | 3.8746595 | 4.30071047 | 2080534.7 | 4.776027
261.23 | 3.95516121 | 4.13634964 | 1988766.7 | 4.746775
262.83 | 4.02651178 | 4.00699796 | 1914845.9 | 4.717878
264.43 | 4.09589952 | 3.89644266 | 1850747.6 | 4.689332
266.03 | 4.16575622 | 3.79425459 | 1791370.8 | 4.661128
267.63 | 4.23569944 | 3.6933806 | 1733320.6 | 4.633262
269.22 | 4.30363689 | 3.58931474 | 1674533.6 | 4.605899
270.82 | 4.36661059 | 3.47971341 | 1613809.9 | 4.578687
272.42 | 4.42148924 | 3.36409497 | 1551025.4 | 4.551795
274.02 | 4.46552862 | 3.2434624 | 1486675.7 | 4.525217
275.62 | 4.49675026 | 3.11987668 | 1421727.4 | 4.498948
277.22 | 4.51414145 | 2.99599094 | 1357392.9 | 4.472982
278.82 | 4.51767932 | 2.87461345 | 1294926.7 | 4.447314
280.42 | 4.50821457 | 2.75835075 | 1235464.1 | 4.421939
282.02 | 4.48726567 | 2.64935828 | 1179914.2 | 4.396851
283.62 | 4.45677086 | 2.5491943 | 1128900.7 | 4.372047
285.22 | 4.41884767 | 2.4587957 | 1082759.8 | 4.347521
286.82 | 4.37558814 | 2.37852142 | 1041567.2 | 4.323269
288.42 | 4.32891075 | 2.3082539 | 1005189.3 | 4.299286
290.03 | 4.28047254 | 2.24752253 | 973309.1 | 4.27542
291.63 | 4.23162798 | 2.19561969 | 945615.4 | 4.251963
293.23 | 4.18343437 | 2.15171064 | 921648 | 4.228762
294.83 | 4.13667711 | 2.11491304 | 900970.3 | 4.205814
296.43 | 4.09190747 | 2.08435412 | 883159.2 | 4.183112
298.03 | 4.0494879 | 2.05920987 | 867821.2 | 4.160655
299.63 | 4.0096305 | 2.03872473 | 854600.1 | 4.138437
301.23 | 3.97243077 | 2.02222089 | 843179.4 | 4.116456
302.84 | 3.93789894 | 2.00910213 | 833255.9 | 4.094571
304.44 | 3.90598206 | 1.99885124 | 824647.6 | 4.073052
306.04 | 3.87658196 | 1.99102572 | 817124.7 | 4.051758
307.64 | 3.84957271 | 1.98525315 | 810518.1 | 4.030685
309.24 | 3.82481019 | 1.98122453 | 804688.3 | 4.009831
310.84 | 3.80214416 | 1.97868854 | 799521.6 | 3.989191
312.44 | 3.78142722 | 1.97744491 | 794927.3 | 3.968762
314.05 | 3.75403378 | 1.9818074 | 792596.8 | 3.948416
315.65 | 3.73781286 | 1.98220257 | 788736.4 | 3.928402
317.25 | 3.72290917 | 1.983637 | 785326.4 | 3.908589
318.85 | 3.70934885 | 1.98596058 | 782300.9 | 3.888976
320.45 | 3.69708751 | 1.98908295 | 779618.7 | 3.869558
322.05 | 3.68607012 | 1.99293982 | 777249.6 | 3.850334
323.65 | 3.67624415 | 1.99748346 | 775170.5 | 3.831299
325.25 | 3.66756301 | 2.00267834 | 773363.3 | 3.812452
326.85 | 3.65998885 | 2.00849737 | 771813.6 | 3.793789
328.45 | 3.65349212 | 2.01491979 | 770509.7 | 3.775308
330.05 | 3.64805178 | 2.02192914 | 769441.9 | 3.757007
331.66 | 3.64365517 | 2.02951111 | 768578 | 3.738769
333.26 | 3.64029697 | 2.03765288 | 767956.6 | 3.720819
334.86 | 3.63797884 | 2.04634157 | 767546.1 | 3.70304
336.46 | 3.6367087 | 2.05556336 | 767338.6 | 3.685431
338.06 | 3.63649996 | 2.06530305 | 767325.5 | 3.667988
339.66 | 3.63737099 | 2.07554335 | 767497.6 | 3.65071
341.26 | 3.63934462 | 2.08626503 | 767845.3 | 3.633593
342.86 | 3.64244767 | 2.09744561 | 768357.8 | 3.616637
344.46 | 3.64671075 | 2.10906015 | 769023.8 | 3.599837
346.05 | 3.65216787 | 2.12107998 | 769853 | 3.583297
347.65 | 3.6588569 | 2.13347366 | 770787.5 | 3.566806
349.25 | 3.6668192 | 2.14620518 | 771835 | 3.550465
350.85 | 3.67610002 | 2.15923383 | 772979.2 | 3.534274
352.45 | 3.68674914 | 2.17251353 | 774202.6 | 3.51823
354.05 | 3.69882086 | 2.18599068 | 775484.9 | 3.50233
355.65 | 3.71237395 | 2.19960195 | 776803.1 | 3.486574
357.25 | 3.72747153 | 2.21327167 | 778129.9 | 3.470959
358.84 | 3.74417959 | 2.22690779 | 779455 | 3.455579
360.44 | 3.76256401 | 2.24039721 | 780695.5 | 3.44024
362.04 | 3.78268526 | 2.25360051 | 781825.8 | 3.425036
363.64 | 3.80459 | 2.26634674 | 782788.3 | 3.409966
365.24 | 3.82648678 | 2.27950773 | 783885 | 3.395028
366.83 | 3.85175505 | 2.29080937 | 784356.9 | 3.380312
368.43 | 3.87867125 | 2.3009417 | 784404.8 | 3.365633
370.03 | 3.90702756 | 2.3096033 | 783953.1 | 3.35108
371.62 | 3.93645764 | 2.31649017 | 782926.6 | 3.336742
373.22 | 3.96635421 | 2.32134011 | 781202.3 | 3.322437
374.82 | 3.99572084 | 2.32402278 | 778766.5 | 3.308255
376.41 | 4.02281161 | 2.32475132 | 775720 | 3.29428
378.01 | 4.04376728 | 2.3248747 | 772477.6 | 3.280336
379.6 | 4.05028378 | 2.34421511 | 775641.2 | 3.266596
381.2 | 4.09220724 | 2.37923953 | 783925.7 | 3.252886
382.79 | 4.14716259 | 2.39900496 | 787154.9 | 3.239374
384.39 | 4.20450967 | 2.40909293 | 787174.7 | 3.22589
385.99 | 4.26584502 | 2.4084648 | 783707.3 | 3.212518
387.58 | 4.32700133 | 2.39962198 | 777626.6 | 3.199339
389.17 | 4.38662776 | 2.38364058 | 769291.7 | 3.186268
390.77 | 4.44375288 | 2.36154359 | 759039.5 | 3.173222
392.36 | 4.49767792 | 2.33430877 | 747245.3 | 3.160363
393.96 | 4.54789843 | 2.30288532 | 734192.3 | 3.147528
395.55 | 4.5940751 | 2.26822364 | 720234.8 | 3.134875
397.14 | 4.63604538 | 2.23128898 | 705670.3 | 3.122325
398.74 | 4.67384933 | 2.19303898 | 690790.2 | 3.109796
400.33 | 4.707738 | 2.15438356 | 675918.8 | 3.097445
401.92 | 4.73817208 | 2.11614033 | 661293.9 | 3.085191
403.52 | 4.76582285 | 2.07897586 | 647103.9 | 3.072958
405.11 | 4.79153176 | 2.04332448 | 633510.8 | 3.060897
406.7 | 4.81619774 | 2.00930503 | 620527.9 | 3.04893
408.29 | 4.84067116 | 1.97681061 | 608115.3 | 3.037057
409.89 | 4.8657412 | 1.94550792 | 596149.7 | 3.025202
411.48 | 4.89208411 | 1.91486282 | 584492 | 3.013512
413.07 | 4.9202254 | 1.88417273 | 572910.4 | 3.001913
414.66 | 4.95051653 | 1.85259451 | 561148.6 | 2.990402
416.25 | 4.9831079 | 1.81918566 | 548924.2496 | 2.978979
417.84 | 5.01794326 | 1.78292896 | 535936.9 | 2.967643
419.43 | 5.054749 | 1.74276711 | 521878.6 | 2.956393
421.02 | 5.09303827 | 1.69762203 | 506439.9 | 2.945228
422.61 | 5.13214549 | 1.64639612 | 489310.1 | 2.934147
424.2 | 5.17136249 | 1.58794606 | 470169.8 | 2.923149
425.79 | 5.21095218 | 1.52078469 | 448602.7 | 2.912234
427.38 | 5.249672 | 1.42843387 | 419793.4 | 2.901399
428.97 | 5.25055904 | 1.32869676 | 389034.9 | 2.890645
430.56 | 5.23609437 | 1.24228163 | 362389.8 | 2.87997
432.15 | 5.21390558 | 1.16599141 | 338883.5 | 2.869374
433.74 | 5.18706103 | 1.09811599 | 317986.3 | 2.858856
435.33 | 5.1573168 | 1.03745833 | 299324.1 | 2.848414
436.92 | 5.12581262 | 0.983088476 | 282605.3 | 2.838048
438.51 | 5.09334152 | 0.934247852 | 267591.5 | 2.827758
440.1 | 5.06047076 | 0.890292065 | 254080.2 | 2.817541
441.69 | 5.02761732 | 0.850665911 | 241897.3 | 2.807399
443.27 | 4.995091 | 0.814883987 | 230896.4 | 2.797392
444.86 | 4.96311906 | 0.78251485 | 220932.1 | 2.787394
446.45 | 4.93186815 | 0.753175702 | 211891.3 | 2.777467
448.04 | 4.90145772 | 0.726525327 | 203668.4 | 2.76761
449.62 | 4.87196637 | 0.702255878 | 196173.1 | 2.757884
451.21 | 4.84344594 | 0.68009449 | 189312.9 | 2.748166
452.8 | 4.81592111 | 0.659794674 | 183017.3 | 2.738516
454.39 | 4.7893979 | 0.641136709 | 177219.5 | 2.728933
455.97 | 4.76386588 | 0.623924098 | 171864.1 | 2.719477
457.56 | 4.73930457 | 0.607983666 | 166891.2 | 2.710027
459.15 | 4.71568078 | 0.593160195 | 162258.3 | 2.700642
460.73 | 4.6929563 | 0.579318355 | 157928.5 | 2.691381
462.32 | 4.67108617 | 0.566338851 | 153859.1 | 2.682125
463.91 | 4.65002321 | 0.554118759 | 150023.3 | 2.672932
465.49 | 4.62971739 | 0.542568984 | 146397.7 | 2.66386
467.08 | 4.61011715 | 0.531613165 | 142953.3 | 2.654791
468.66 | 4.59117232 | 0.521187567 | 139677.3 | 2.645841
470.25 | 4.5728326 | 0.511238679 | 136547.7 | 2.636895
471.84 | 4.55505017 | 0.50172326 | 133554.7 | 2.628009
473.42 | 4.53777976 | 0.492607117 | 130690.4 | 2.619239
475.01 | 4.52097988 | 0.483864575 | 127941.3 | 2.610471
476.59 | 4.50461158 | 0.475476719 | 125306.6 | 2.601817
478.18 | 4.48864238 | 0.467432364 | 122777 | 2.593166
479.76 | 4.47304655 | 0.459726402 | 120355.3 | 2.584626
481.35 | 4.45538545 | 0.452601609 | 118098.6 | 2.576088
482.93 | 4.44061897 | 0.445546377 | 115877.3 | 2.56766
484.52 | 4.42618218 | 0.438816644 | 113752.5 | 2.559234
486.1 | 4.41207175 | 0.432402607 | 111725.5 | 2.550915
487.69 | 4.39828628 | 0.426292954 | 109787.8 | 2.542599
489.27 | 4.38482384 | 0.420474431 | 107939.6 | 2.534388
490.86 | 4.3716832 | 0.414932939 | 106172 | 2.526179
492.44 | 4.35886186 | 0.409653157 | 104484.7 | 2.518073
494.03 | 4.34635705 | 0.404619393 | 102868.6 | 2.509969
495.61 | 4.33416515 | 0.399815694 | 101323.3 | 2.501967
497.19 | 4.32228205 | 0.395226256 | 99841.95 | 2.494016
498.78 | 4.31070161 | 0.390835098 | 98417.92 | 2.486066
500.36 | 4.29941832 | 0.386627245 | 97050.89 | 2.478216
501.95 | 4.28842444 | 0.382587806 | 95732.7 | 2.470366
503.53 | 4.27771262 | 0.378703037 | 94463.29 | 2.462614
505.12 | 4.26727424 | 0.374959793 | 93235.17 | 2.454862
506.7 | 4.25710119 | 0.371346198 | 92048.71 | 2.447207
508.28 | 4.24718376 | 0.367850878 | 90898.86 | 2.4396
509.87 | 4.23751268 | 0.364463664 | 89781 | 2.431992
511.45 | 4.22807854 | 0.361175353 | 88696.11 | 2.424479
513.04 | 4.21887225 | 0.357977776 | 87638.41 | 2.416966
514.62 | 4.2098842 | 0.354863464 | 86609.25 | 2.409545
516.2 | 4.20110553 | 0.351825991 | 85605.08 | 2.40217
517.79 | 4.19252678 | 0.348859441 | 84622.62 | 2.394793
519.37 | 4.18413961 | 0.345958904 | 83663.74 | 2.387508
520.96 | 4.17593572 | 0.343120038 | 82723.96 | 2.380221
522.54 | 4.16790719 | 0.340339094 | 81805.39 | 2.373024
524.12 | 4.16004645 | 0.337612852 | 80905.47 | 2.36587
525.71 | 4.15234609 | 0.334938475 | 80021.82 | 2.358715
527.29 | 4.1447996 | 0.332313705 | 79156.82 | 2.351647
528.88 | 4.13740036 | 0.329736471 | 78306.8 | 2.344577
530.46 | 4.1301426 | 0.327205168 | 77474.21 | 2.337594
532.05 | 4.12302049 | 0.324718292 | 76655.61 | 2.330608
533.63 | 4.11602876 | 0.322274639 | 75853.48 | 2.323707
535.21 | 4.10916272 | 0.319873261 | 75066.01 | 2.316848
536.8 | 4.10241735 | 0.317513143 | 74291.45 | 2.309985
538.38 | 4.09578879 | 0.315193687 | 73532.31 | 2.303206
539.97 | 4.08927262 | 0.312914114 | 72785.55 | 2.296424
541.55 | 4.08286552 | 0.310674007 | 72053.65 | 2.289724
543.14 | 4.07656361 | 0.308472741 | 71333.68 | 2.283021
544.72 | 4.07036384 | 0.306309951 | 70628.08 | 2.276399
546.31 | 4.06426298 | 0.30418518 | 69934.03 | 2.269774
547.89 | 4.05510856 | 0.302332794 | 69307.71 | 2.263228
549.48 | 4.04930668 | 0.300273724 | 68636.49 | 2.256679
551.06 | 4.04359 | 0.298252278 | 67978.96 | 2.250209
552.65 | 4.03795645 | 0.296268053 | 67332.43 | 2.243735
554.23 | 4.0324044 | 0.294320784 | 66699.19 | 2.237338
555.82 | 4.02693185 | 0.292410035 | 66076.61 | 2.230938
557.4 | 4.02153754 | 0.290535617 | 65466.94 | 2.224614
558.99 | 4.01621966 | 0.288697112 | 64867.63 | 2.218287
560.57 | 4.01097713 | 0.286894335 | 64280.87 | 2.212034
562.16 | 4.00580846 | 0.285126932 | 63704.18 | 2.205778
563.74 | 4.00071224 | 0.283394557 | 63139.67 | 2.199596
565.33 | 3.99568747 | 0.281696969 | 62584.93 | 2.193409
566.91 | 3.99073302 | 0.280033877 | 62042.04 | 2.187296
568.5 | 3.98584773 | 0.278404935 | 61508.64 | 2.181179
570.09 | 3.98103075 | 0.276809903 | 60985.68 | 2.175095
571.67 | 3.97628103 | 0.275248437 | 60474.06 | 2.169084
573.26 | 3.97159786 | 0.273720293 | 59971.51 | 2.163067
574.85 | 3.96698027 | 0.27222513 | 59478.95 | 2.157084
576.43 | 3.96242767 | 0.270762699 | 58997.27 | 2.151172
578.02 | 3.95793908 | 0.269332617 | 58524.23 | 2.145254
579.61 | 3.95351415 | 0.267934676 | 58060.76 | 2.13937
581.19 | 3.94915216 | 0.266568535 | 57607.68 | 2.133554
582.78 | 3.94485258 | 0.265233899 | 57162.87 | 2.127733
584.37 | 3.94061492 | 0.263930471 | 56727.19 | 2.121943
585.96 | 3.93643876 | 0.262657952 | 56300.5 | 2.116185
587.54 | 3.93232371 | 0.261416043 | 55883.61 | 2.110495
589.13 | 3.92826934 | 0.260204409 | 55474.47 | 2.104799
590.72 | 3.92427562 | 0.259022823 | 55073.92 | 2.099133
592.31 | 3.92034209 | 0.257870911 | 54681.82 | 2.093498
593.9 | 3.9164686 | 0.256748373 | 54298.02 | 2.087894
595.48 | 3.91265528 | 0.255654973 | 53923.33 | 2.082354
597.07 | 3.90890186 | 0.254590341 | 53555.78 | 2.076808
598.66 | 3.90520838 | 0.25355417 | 53196.14 | 2.071293
600.25 | 3.90157506 | 0.252546184 | 52844.32 | 2.065806
601.84 | 3.89800195 | 0.251566043 | 52500.16 | 2.060348
603.43 | 3.89448943 | 0.250613464 | 52163.55 | 2.054919
605.02 | 3.89103774 | 0.249688101 | 51834.36 | 2.049519
606.61 | 3.88764743 | 0.248789663 | 51512.47 | 2.044147
608.2 | 3.88431885 | 0.247917771 | 51197.75 | 2.038803
609.79 | 3.8810529 | 0.247072151 | 50890.08 | 2.033487
611.38 | 3.87785039 | 0.246252463 | 50589.34 | 2.028199
612.97 | 3.87471212 | 0.245458313 | 50295.39 | 2.022938
614.56 | 3.87163937 | 0.24468937 | 50008.11 | 2.017704
616.15 | 3.86863364 | 0.243945281 | 49727.38 | 2.012497
617.74 | 3.86569645 | 0.243225599 | 49453.06 | 2.007317
619.33 | 3.86283001 | 0.242529918 | 49185.02 | 2.002164
620.92 | 3.86003669 | 0.241857681 | 48923.09 | 1.997037
622.51 | 3.85731948 | 0.241208213 | 48667.09 | 1.991936
624.11 | 3.85468194 | 0.24058057 | 48416.02 | 1.986829
625.7 | 3.85212867 | 0.23997345 | 48171.11 | 1.98178
627.29 | 3.84966494 | 0.239384824 | 47931.15 | 1.976757
628.88 | 3.84729706 | 0.238811638 | 47695.49 | 1.971759
630.48 | 3.84503256 | 0.23824938 | 47462.44 | 1.966755
632.07 | 3.84287955 | 0.237691377 | 47232.17 | 1.961808
633.66 | 3.8408469 | 0.237128278 | 47002.04 | 1.956885
635.25 | 3.838943 | 0.236547294 | 46769.52 | 1.951987
636.85 | 3.8371752 | 0.23593184 | 46530.64 | 1.947083
638.44 | 3.83554828 | 0.235261293 | 46282.84 | 1.942234
640.04 | 3.83406297 | 0.234511292 | 46019.96 | 1.937379
641.63 | 3.83271439 | 0.233654573 | 45738.22 | 1.932578
643.22 | 3.8314909 | 0.232662534 | 45431.45 | 1.927801
644.82 | 3.83037299 | 0.23150707 | 45093.65 | 1.923017
646.41 | 3.82933334 | 0.230162948 | 44721.56 | 1.918287
648.01 | 3.82833746 | 0.228610249 | 44310.19 | 1.913551
649.6 | 3.82734516 | 0.226836366 | 43858.76 | 1.908867
651.2 | 3.82631243 | 0.224837232 | 43365.41 | 1.904177
652.79 | 3.825194 | 0.222618249 | 42832.84 | 1.899539
654.39 | 3.82394528 | 0.220193818 | 42262.78 | 1.894894
655.98 | 3.82252384 | 0.217586586 | 41661.14 | 1.890302
657.58 | 3.82088975 | 0.214826778 | 41032.64 | 1.885702
659.18 | 3.81900527 | 0.211952872 | 40385.45 | 1.881125
660.77 | 3.81683543 | 0.209014562 | 39729.75 | 1.876599
662.37 | 3.81435251 | 0.206077353 | 39076.82 | 1.872065
663.97 | 3.81154612 | 0.203224154 | 38442.93 | 1.867554
665.56 | 3.8084377 | 0.200549022 | 37846.26 | 1.863093
667.16 | 3.80508853 | 0.198137912 | 37301.58 | 1.858625
668.76 | 3.8015943 | 0.196045282 | 36819.32 | 1.854178
670.35 | 3.79806187 | 0.194277781 | 36400.82 | 1.84978
671.95 | 3.79458099 | 0.192797312 | 36037.42 | 1.845375
673.55 | 3.79120646 | 0.191541052 | 35717.55 | 1.840992
675.15 | 3.78795638 | 0.190445053 | 35429.01 | 1.836629
676.75 | 3.78482407 | 0.189460104 | 35162.45 | 1.832287
678.34 | 3.78179291 | 0.188555696 | 34912.57 | 1.827992
679.94 | 3.77884648 | 0.187716009 | 34675.31 | 1.82369
681.54 | 3.77597251 | 0.186933795 | 34449.75 | 1.819409
683.14 | 3.77316311 | 0.186205721 | 34235.21 | 1.815148
684.74 | 3.77041392 | 0.185529882 | 34031.24 | 1.810906
686.34 | 3.76772249 | 0.184904661 | 33837.49 | 1.806685
687.94 | 3.76508761 | 0.184328416 | 33653.59 | 1.802483
689.54 | 3.7625088 | 0.183799402 | 33479.14 | 1.7983
691.14 | 3.75998608 | 0.183315783 | 33313.75 | 1.794137
692.74 | 3.7575197 | 0.182875647 | 33157 | 1.789993
694.34 | 3.7551102 | 0.18247703 | 33008.49 | 1.785869
695.94 | 3.75275807 | 0.182117893 | 32867.79 | 1.781763
697.54 | 3.75046394 | 0.181796163 | 32734.46 | 1.777676
699.14 | 3.74822852 | 0.181509736 | 32608.09 | 1.773608
700.74 | 3.74605242 | 0.181256454 | 32488.24 | 1.769558
702.34 | 3.74393635 | 0.181034145 | 32374.47 | 1.765527
703.94 | 3.74188094 | 0.180840597 | 32266.36 | 1.761514
705.54 | 3.73988676 | 0.180673576 | 32163.45 | 1.757519
707.14 | 3.73795436 | 0.18053082 | 32065.32 | 1.753542
708.74 | 3.73608422 | 0.180410053 | 31971.53 | 1.749584
710.34 | 3.73427678 | 0.180308976 | 31881.64 | 1.745643
711.94 | 3.73253245 | 0.180225281 | 31795.23 | 1.74172
713.54 | 3.7308515 | 0.180156638 | 31711.85 | 1.737814
715.14 | 3.72923421 | 0.180100715 | 31631.08 | 1.733926
716.74 | 3.7276807 | 0.180055163 | 31552.49 | 1.730056
718.35 | 3.72619117 | 0.180017634 | 31475.21 | 1.726178
719.95 | 3.72476561 | 0.17998577 | 31399.7 | 1.722342
721.55 | 3.72340392 | 0.17995721 | 31325.1 | 1.718523
723.15 | 3.7221061 | 0.179929597 | 31251 | 1.71472
724.75 | 3.72087195 | 0.179900571 | 31176.97 | 1.710935
726.35 | 3.71970118 | 0.179867776 | 31102.63 | 1.707166
727.95 | 3.71859351 | 0.17982886 | 31027.55 | 1.703414
729.56 | 3.71754853 | 0.179781479 | 30950.92 | 1.699655
731.16 | 3.71656578 | 0.179723295 | 30873.2 | 1.695935
732.76 | 3.71564473 | 0.179651979 | 30793.56 | 1.692232
734.36 | 3.7147848 | 0.179565217 | 30711.63 | 1.688545
735.96 | 3.71398529 | 0.179460699 | 30627.02 | 1.684874
737.56 | 3.71324551 | 0.179336136 | 30539.37 | 1.681219
739.16 | 3.71256464 | 0.179189252 | 30448.31 | 1.67758
740.77 | 3.71194183 | 0.179017785 | 30353.06 | 1.673934
742.37 | 3.71137618 | 0.178819496 | 30254.09 | 1.670326
743.97 | 3.71086671 | 0.178592153 | 30150.64 | 1.666734
745.57 | 3.71041243 | 0.178333545 | 30042.37 | 1.663157
747.17 | 3.71001231 | 0.1780415 | 29928.95 | 1.659596
748.77 | 3.7096653 | 0.177713839 | 29810.03 | 1.656049
750.37 | 3.7093704 | 0.17734841 | 29685.3 | 1.652518
751.97 | 3.70912675 | 0.176943066 | 29554.44 | 1.649002
753.57 | 3.70893398 | 0.176495425 | 29417.08 | 1.645501
755.17 | 3.70879184 | 0.176001608 | 29272.62 | 1.642014
756.77 | 3.70869781 | 0.175456848 | 29120.31 | 1.638543
758.37 | 3.70864816 | 0.174858311 | 28959.75 | 1.635086
759.97 | 3.7086398 | 0.174204073 | 28790.65 | 1.631643
761.57 | 3.70867002 | 0.173492272 | 28612.77 | 1.628215
763.17 | 3.70873619 | 0.172721109 | 28425.87 | 1.624802
764.77 | 3.70883572 | 0.171888811 | 28229.71 | 1.621403
766.37 | 3.70896597 | 0.170993609 | 28024.06 | 1.618017
767.97 | 3.70912427 | 0.170033729 | 27808.69 | 1.614646
769.57 | 3.70930792 | 0.169007512 | 27583.38 | 1.611289
771.16 | 3.70951411 | 0.167913235 | 27348.28 | 1.607967
772.76 | 3.70974 | 0.166749232 | 27102.47 | 1.604638
774.36 | 3.70998262 | 0.165513939 | 26846.11 | 1.601322
775.96 | 3.71023897 | 0.164205674 | 26578.99 | 1.598021
777.55 | 3.71050589 | 0.162822933 | 26301.28 | 1.594753
779.15 | 3.71078015 | 0.161364168 | 26012.12 | 1.591478
780.75 | 3.7110584 | 0.159827854 | 25711.66 | 1.588216
782.34 | 3.71133717 | 0.158212492 | 25400.07 | 1.584989
783.94 | 3.71161286 | 0.156516663 | 25076.53 | 1.581754
785.53 | 3.71188172 | 0.154738924 | 24741.52 | 1.578552
787.13 | 3.71213987 | 0.152877857 | 24394.27 | 1.575343
788.72 | 3.71238323 | 0.150932129 | 24035.24 | 1.572168
790.32 | 3.71260758 | 0.148900311 | 23663.68 | 1.568985
791.91 | 3.71280847 | 0.146781186 | 23280.07 | 1.565835
793.5 | 3.71298128 | 0.14457337 | 22883.95 | 1.562697
795.1 | 3.71312114 | 0.142275632 | 22474.93 | 1.559552
796.69 | 3.71322293 | 0.139886695 | 22053.46 | 1.55644
798.28 | 3.71328131 | 0.137405371 | 21619.12 | 1.55334
799.87 | 3.71329067 | 0.134830323 | 21171.8 | 1.550252
801.46 | 3.71324514 | 0.132160421 | 20711.39 | 1.547176
803.05 | 3.71313868 | 0.129394188 | 20237.73 | 1.544113
804.64 | 3.71296506 | 0.126530025 | 19750.66 | 1.541062
806.23 | 3.71271792 | 0.123565715 | 19249.91 | 1.538023
807.82 | 3.71239059 | 0.120497628 | 18734.99 | 1.534995
809.41 | 3.71197548 | 0.117320229 | 18205.14 | 1.53198
810.99 | 3.71146267 | 0.114024875 | 17659.31 | 1.528995
812.58 | 3.7108374 | 0.110599565 | 17095.31 | 1.526004
814.16 | 3.71007637 | 0.107029831 | 16511.43 | 1.523042
815.75 | 3.70914364 | 0.103302043 | 15905.29 | 1.520074
817.33 | 3.70798802 | 0.0994106492 | 15276.54 | 1.517135
818.92 | 3.70654404 | 0.095367356 | 14626.75 | 1.514189
820.5 | 3.70473896 | 0.0912110938 | 13962.36 | 1.511274
822.08 | 3.70250617 | 0.0870145714 | 13294.36 | 1.508369
823.66 | 3.69980219 | 0.0828825595 | 12638.77 | 1.505476
825.24 | 3.69662246 | 0.0789406046 | 12014.61 | 1.502593
826.82 | 3.69301088 | 0.075316419 | 11441.11 | 1.499722
828.4 | 3.68905819 | 0.0721174917 | 10934.28 | 1.496861
829.98 | 3.68488722 | 0.0694109359 | 10503.88 | 1.494012
831.55 | 3.6806339 | 0.0672154593 | 10152.44 | 1.491191
833.13 | 3.67642379 | 0.0655021875 | 9874.899 | 1.488363
834.7 | 3.67235562 | 0.0642067919 | 9661.403 | 1.485564
836.28 | 3.66849279 | 0.0632460932 | 9498.863 | 1.482757
837.85 | 3.66486494 | 0.0625345513 | 9374.398 | 1.479979
839.42 | 3.66147338 | 0.0619959345 | 9276.273 | 1.47721
840.99 | 3.65830199 | 0.061569906 | 9195.33 | 1.474453
842.56 | 3.65532489 | 0.061212982 | 9124.989 | 1.471705
844.13 | 3.65251474 | 0.0608965783 | 9060.939 | 1.468968
845.7 | 3.6498462 | 0.0606033254 | 9000.565 | 1.466241
847.26 | 3.64729758 | 0.0603234319 | 8942.501 | 1.463541
848.83 | 3.64485141 | 0.0600517752 | 8885.764 | 1.460834
850.39 | 3.6424939 | 0.0597858579 | 8830.188 | 1.458154
851.95 | 3.64021423 | 0.0595245428 | 8775.495 | 1.455484
853.52 | 3.638004 | 0.0592673573 | 8721.506 | 1.452807
855.08 | 3.63585645 | 0.0590141127 | 8668.397 | 1.450157
856.63 | 3.63376566 | 0.0587646859 | 8616.141 | 1.447533
858.19 | 3.6317272 | 0.0585190555 | 8564.529 | 1.444901
859.75 | 3.62973706 | 0.0582771775 | 8513.653 | 1.44228
861.3 | 3.62779191 | 0.0580390221 | 8463.603 | 1.439684
862.86 | 3.62588854 | 0.0578045115 | 8414.165 | 1.437081
864.41 | 3.62402466 | 0.0575736385 | 8365.531 | 1.434504
865.96 | 3.62219772 | 0.0573463191 | 8317.587 | 1.431937
867.51 | 3.62040577 | 0.0571225107 | 8270.322 | 1.429378
869.05 | 3.61864716 | 0.0569021821 | 8223.824 | 1.426845
870.6 | 3.61691989 | 0.0566852316 | 8177.883 | 1.424305
872.14 | 3.61522287 | 0.0564716528 | 8132.685 | 1.42179
873.69 | 3.61355441 | 0.0562613434 | 8088.023 | 1.419268
875.23 | 3.61191344 | 0.0560542682 | 8044.075 | 1.41677
876.77 | 3.61029891 | 0.0558503781 | 8000.738 | 1.414282
878.3 | 3.60870955 | 0.0556495855 | 7958.087 | 1.411818
879.84 | 3.60714467 | 0.0554518671 | 7915.933 | 1.409347
881.37 | 3.60560317 | 0.0552571364 | 7874.441 | 1.406901
882.91 | 3.60408438 | 0.0550653576 | 7833.425 | 1.404447
884.44 | 3.60258741 | 0.0548764586 | 7793.048 | 1.402017
885.97 | 3.60111172 | 0.0546904039 | 7753.214 | 1.399596
887.49 | 3.59965643 | 0.0545071113 | 7713.995 | 1.397199
889.02 | 3.59822106 | 0.0543265466 | 7675.209 | 1.394794
890.54 | 3.59680502 | 0.0541486526 | 7637.019 | 1.392414
892.06 | 3.59540781 | 0.0539733846 | 7599.329 | 1.390041
893.58 | 3.5940288 | 0.0538006758 | 7562.126 | 1.387677
895.1 | 3.59266756 | 0.0536304833 | 7525.404 | 1.38532
896.61 | 3.5913236 | 0.0534627536 | 7489.234 | 1.382987
898.13 | 3.58999654 | 0.0532974448 | 7453.441 | 1.380646
899.64 | 3.58868595 | 0.0531345054 | 7418.183 | 1.378329
901.14 | 3.58739149 | 0.052973895 | 7383.449 | 1.376035
902.65 | 3.58611267 | 0.0528155535 | 7349.065 | 1.373733
904.15 | 3.5848492 | 0.0526594424 | 7315.187 | 1.371454
905.66 | 3.58360079 | 0.0525055238 | 7281.644 | 1.369167
907.15 | 3.582367 | 0.0523537408 | 7248.669 | 1.366918
908.65 | 3.58114767 | 0.0522040668 | 7216.014 | 1.364662
910.15 | 3.57994247 | 0.0520564566 | 7183.751 | 1.362413
911.64 | 3.578751 | 0.0519108562 | 7151.95 | 1.360186
913.13 | 3.57757314 | 0.0517672411 | 7120.526 | 1.357967
914.62 | 3.57640851 | 0.0516255594 | 7089.469 | 1.355754
916.1 | 3.57525699 | 0.0514857879 | 7058.853 | 1.353564
917.58 | 3.57411824 | 0.0513478763 | 7028.59 | 1.351381
919.06 | 3.57299207 | 0.0512117938 | 6998.674 | 1.349205
920.54 | 3.57187824 | 0.051077501 | 6969.099 | 1.347035
922.01 | 3.57077657 | 0.0509449683 | 6939.933 | 1.344888
923.48 | 3.56968683 | 0.0508141581 | 6911.095 | 1.342747
924.95 | 3.56860887 | 0.050685042 | 6882.579 | 1.340613
926.42 | 3.56754247 | 0.0505575837 | 6854.378 | 1.338486
927.88 | 3.56648741 | 0.0504317479 | 6826.559 | 1.33638
929.34 | 3.56544356 | 0.0503075083 | 6799.043 | 1.33428
930.8 | 3.56441071 | 0.050184831 | 6771.825 | 1.332187
932.25 | 3.56338875 | 0.0500636908 | 6744.971 | 1.330115
933.7 | 3.56237747 | 0.0499440552 | 6718.403 | 1.32805
935.15 | 3.56137669 | 0.0498258923 | 6692.116 | 1.32599
936.59 | 3.56038637 | 0.0497091869 | 6666.176 | 1.323952
938.03 | 3.55940619 | 0.0495938925 | 6640.505 | 1.321919
939.47 | 3.55843619 | 0.0494800028 | 6615.1 | 1.319893
940.91 | 3.55747612 | 0.0493674806 | 6589.956 | 1.317873
942.34 | 3.5565259 | 0.0492563049 | 6565.138 | 1.315873
943.77 | 3.55558535 | 0.0491464476 | 6540.57 | 1.313879
945.19 | 3.55465433 | 0.0490378813 | 6516.317 | 1.311906
946.61 | 3.55373281 | 0.048930594 | 6492.307 | 1.309938
948.03 | 3.55282063 | 0.0488245592 | 6468.534 | 1.307975
949.45 | 3.55191759 | 0.048719744 | 6444.994 | 1.306019
950.86 | 3.55102366 | 0.0486161376 | 6421.752 | 1.304083
952.26 | 3.55013878 | 0.0485137223 | 6398.802 | 1.302165
953.67 | 3.54926267 | 0.0484124599 | 6376.005 | 1.30024
955.07 | 3.54839539 | 0.0483123479 | 6353.493 | 1.298334
956.46 | 3.54753675 | 0.048213356 | 6331.261 | 1.296447
957.86 | 3.54668666 | 0.0481154686 | 6309.171 | 1.294552
959.25 | 3.54584507 | 0.0480186703 | 6287.355 | 1.292677
960.63 | 3.54501185 | 0.0479229394 | 6265.806 | 1.29082
962.01 | 3.54418688 | 0.0478282547 | 6244.456 | 1.288968
963.39 | 3.54337015 | 0.0477346087 | 6223.302 | 1.287122
964.76 | 3.54256148 | 0.0476419745 | 6202.405 | 1.285294
966.13 | 3.54176077 | 0.047550332 | 6181.696 | 1.283471
967.49 | 3.54096808 | 0.0474596814 | 6161.238 | 1.281667
968.85 | 3.54018322 | 0.047369997 | 6140.963 | 1.279868
970.21 | 3.5394061 | 0.0472812603 | 6120.867 | 1.278074
971.56 | 3.53863672 | 0.0471934656 | 6101.012 | 1.276298
972.91 | 3.53787491 | 0.0471065888 | 6081.331 | 1.274527
974.25 | 3.53712062 | 0.0470206187 | 6061.883 | 1.272774
975.59 | 3.53637386 | 0.0469355506 | 6042.605 | 1.271026
976.92 | 3.53563442 | 0.0468513555 | 6023.554 | 1.269295
978.25 | 3.53490235 | 0.0467680352 | 6004.667 | 1.26757
979.58 | 3.53417751 | 0.0466855677 | 5985.94 | 1.265849
980.89 | 3.53345984 | 0.0466039434 | 5967.494 | 1.264158
982.21 | 3.53274931 | 0.0465231528 | 5949.143 | 1.262459
983.52 | 3.53204582 | 0.046443181 | 5931.007 | 1.260778
984.83 | 3.53134933 | 0.046364019 | 5913.021 | 1.259101
986.13 | 3.53065974 | 0.0462856526 | 5895.245 | 1.257441
987.42 | 3.52997702 | 0.0462080735 | 5877.675 | 1.255798
988.71 | 3.52930108 | 0.0461312679 | 5860.249 | 1.254159
990 | 3.52863192 | 0.046055234 | 5842.967 | 1.252525