## גיליון1
nm | n | k | α | E[ev]
250.06 | 3.20299376 | 4.4816031 | 2251017.2 | 4.95881
251.65 | 3.37733856 | 4.50783526 | 2249887.2 | 4.927479
253.25 | 3.57395477 | 4.50319123 | 2233369.5 | 4.896347
254.84 | 3.78279414 | 4.45595743 | 2196155.4 | 4.865798
256.44 | 3.98606504 | 4.35887197 | 2134902.2 | 4.835439
258.04 | 4.16138009 | 4.21539941 | 2051829.8 | 4.805457
259.63 | 4.29025921 | 4.04232729 | 1955537.9 | 4.776027
261.23 | 4.36696286 | 3.86472231 | 1858167.6 | 4.746775
262.83 | 4.40104713 | 3.70548073 | 1770758.2 | 4.717878
264.43 | 4.41172037 | 3.57643445 | 1698748.9 | 4.689332
266.03 | 4.4184135 | 3.47627492 | 1641244.0 | 4.661128
267.63 | 4.43372327 | 3.39489529 | 1593240.1 | 4.633262
269.22 | 4.46150992 | 3.31979743 | 1548794.9 | 4.605899
270.82 | 4.49884416 | 3.24083504 | 1503023.7 | 4.578687
272.42 | 4.53924005 | 3.15229345 | 1453373.7 | 4.551795
274.02 | 4.57554372 | 3.05293972 | 1399347.6 | 4.525217
275.62 | 4.60189616 | 2.94499146 | 1342032.2 | 4.498948
277.22 | 4.61472917 | 2.83265871 | 1283392.0 | 4.472982
278.82 | 4.61293322 | 2.72072432 | 1225604.2 | 4.447314
280.42 | 4.59743882 | 2.61345624 | 1170566.0 | 4.421939
282.02 | 4.57050007 | 2.51398322 | 1119623.8 | 4.396851
283.62 | 4.53494102 | 2.42410889 | 1073507.1 | 4.372047
285.22 | 4.49355833 | 2.34447237 | 1032416.1 | 4.347521
286.82 | 4.44875635 | 2.27486578 | 996175.8 | 4.323269
288.42 | 4.40240746 | 2.21458179 | 964397.3 | 4.299286
290.03 | 4.35587039 | 2.16269474 | 936573.7 | 4.27542
291.63 | 4.31008103 | 2.11823771 | 912288.4 | 4.251963
293.23 | 4.2656669 | 2.08030049 | 891060.7 | 4.228762
294.83 | 4.22303991 | 2.04806238 | 872491.4 | 4.205814
296.43 | 4.18246274 | 2.0207951 | 856228.7 | 4.183112
298.03 | 4.14409589 | 1.99785644 | 841964.8 | 4.160655
299.63 | 4.1080245 | 1.97867877 | 829429.8 | 4.138437
301.23 | 4.07427601 | 1.96275966 | 818386.7 | 4.116456
302.84 | 4.04283545 | 1.94965614 | 808601.3 | 4.094571
304.44 | 4.0136543 | 1.93897849 | 799946.5 | 4.073052
306.04 | 3.98665778 | 1.93038554 | 792237.7 | 4.051758
307.64 | 3.96175372 | 1.9235815 | 785339.5 | 4.030685
309.24 | 3.93883586 | 1.91831157 | 779135.7 | 4.009831
310.84 | 3.91779044 | 1.91435913 | 773528.2 | 3.989191
312.44 | 3.89850055 | 1.91154233 | 768434.6 | 3.968762
314.05 | 3.88084823 | 1.90971072 | 763762.7 | 3.948416
315.65 | 3.8647189 | 1.90874228 | 759505.9 | 3.928402
317.25 | 3.85000386 | 1.90854033 | 755595.5 | 3.908589
318.85 | 3.83660029 | 1.90903129 | 751997.3 | 3.888976
320.45 | 3.82442022 | 1.91015802 | 748684.2 | 3.869558
322.05 | 3.81338149 | 1.91188216 | 745637 | 3.850334
323.65 | 3.8034159 | 1.91417737 | 742841.6 | 3.831299
325.25 | 3.79446669 | 1.91702736 | 740287.9 | 3.812452
326.85 | 3.78649043 | 1.92042222 | 737968.6 | 3.793789
328.45 | 3.77945483 | 1.9243563 | 735878.1 | 3.775308
330.05 | 3.77333786 | 1.92882616 | 734011.7 | 3.757007
331.66 | 3.76812684 | 1.9338289 | 732343.1 | 3.738769
333.26 | 3.76381669 | 1.93936158 | 730912.2 | 3.720819
334.86 | 3.76040946 | 1.94542039 | 729692.4 | 3.70304
336.46 | 3.75791352 | 1.9520001 | 728678.6 | 3.685431
338.06 | 3.75634305 | 1.9590938 | 727865.4 | 3.667988
339.66 | 3.75571765 | 1.96669221 | 727246.5 | 3.65071
341.26 | 3.75606197 | 1.97478363 | 726814.8 | 3.633593
342.86 | 3.75740542 | 1.98335264 | 726562.1 | 3.616637
344.46 | 3.75978189 | 1.99238035 | 726479 | 3.599837
346.05 | 3.76322936 | 2.00184303 | 726575.6 | 3.583297
347.65 | 3.76779004 | 2.0117124 | 726797.3 | 3.566806
349.25 | 3.77350982 | 2.02195369 | 727150.7 | 3.550465
350.85 | 3.78043801 | 2.0325249 | 727619 | 3.534274
352.45 | 3.78862707 | 2.04337564 | 728182.7 | 3.51823
354.05 | 3.79813144 | 2.05444487 | 728818.7 | 3.50233
355.65 | 3.80900602 | 2.06565878 | 729500.2 | 3.486574
357.25 | 3.8213046 | 2.07692855 | 730195.2 | 3.470959
358.84 | 3.83507472 | 2.08814882 | 730887 | 3.455579
360.44 | 3.85035361 | 2.09919528 | 731491.9 | 3.44024
362.04 | 3.86716185 | 2.10992304 | 731980.8 | 3.425036
363.64 | 3.88549464 | 2.12016668 | 732298.2 | 3.409966
365.24 | 3.90531083 | 2.12974146 | 732382.9 | 3.395028
366.83 | 3.92651775 | 2.13844772 | 732189.4 | 3.380312
368.43 | 3.94895206 | 2.14607929 | 731611.3 | 3.365633
370.03 | 3.97234988 | 2.15243937 | 730606.7 | 3.35108
371.62 | 3.99629386 | 2.157374 | 729148.5 | 3.336742
373.22 | 4.02011861 | 2.16087527 | 727200.9 | 3.322437
374.82 | 4.04283757 | 2.16340531 | 724944.5 | 3.308255
376.41 | 4.0635136 | 2.16653498 | 722926.6 | 3.29428
378.01 | 4.0826873 | 2.17310121 | 722048.4 | 3.280336
379.6 | 4.10377074 | 2.18529377 | 723058.2 | 3.266596
381.2 | 4.1314886 | 2.20175902 | 725448.4 | 3.252886
382.79 | 4.16805546 | 2.21791938 | 727737.6 | 3.239374
384.39 | 4.21198526 | 2.22952806 | 728501.6 | 3.22589
385.99 | 4.26032236 | 2.23478213 | 727191.5 | 3.212518
387.58 | 4.31065747 | 2.23366306 | 723845.6 | 3.199339
389.17 | 4.36146593 | 2.22674219 | 718654.6 | 3.186268
390.77 | 4.41177166 | 2.21465576 | 711827.3 | 3.173222
392.36 | 4.46089175 | 2.19801384 | 703615.4 | 3.160363
393.96 | 4.50832642 | 2.17741056 | 694189.2 | 3.147528
395.55 | 4.55372005 | 2.15343329 | 683785.2 | 3.134875
397.14 | 4.5968447 | 2.1266621 | 672580.9 | 3.122325
398.74 | 4.63759515 | 2.09766107 | 660746.9 | 3.109796
400.33 | 4.6759839 | 2.06696371 | 648491.6 | 3.097445
401.92 | 4.71213554 | 2.03505375 | 635954.3 | 3.085191
403.52 | 4.74627514 | 2.00234123 | 623250.5 | 3.072958
405.11 | 4.77870655 | 1.96914387 | 610511.9 | 3.060897
406.7 | 4.8097894 | 1.93567328 | 597788.5 | 3.04893
408.29 | 4.83991202 | 1.90203462 | 585112.4 | 3.037057
409.89 | 4.86947577 | 1.86822509 | 572468.4 | 3.025202
411.48 | 4.89888044 | 1.8341389 | 559851.9 | 3.013512
413.07 | 4.92851634 | 1.79957208 | 547186.3 | 3.001913
414.66 | 4.95877507 | 1.76421473 | 534378.5 | 2.990402
416.25 | 4.99006867 | 1.72763608 | 521299.9 | 2.978979
417.84 | 5.02288108 | 1.68918254 | 507757.3 | 2.967643
419.43 | 5.05773098 | 1.64773972 | 493422.3 | 2.956393
421.02 | 5.09480451 | 1.60137524 | 477727.3 | 2.945228
422.61 | 5.13303567 | 1.54735106 | 459873.9 | 2.934147
424.2 | 5.16916152 | 1.48324592 | 439169.5 | 2.923149
425.79 | 5.19812616 | 1.40892316 | 415605.7 | 2.912234
427.38 | 5.21529284 | 1.32760688 | 390162 | 2.901399
428.97 | 5.21880513 | 1.24463254 | 364421.4 | 2.890645
430.56 | 5.21001044 | 1.16493875 | 339827.9 | 2.87997
432.15 | 5.19198982 | 1.09140875 | 317206.8 | 2.869374
433.74 | 5.16784811 | 1.02491194 | 296788.3 | 2.858856
435.33 | 5.13990179 | 0.965175267 | 278469.2 | 2.848414
436.92 | 5.10967019 | 0.911542344 | 262038.2 | 2.838048
438.51 | 5.07813781 | 0.863334453 | 247280.1 | 2.827758
440.1 | 5.04596917 | 0.819941246 | 234002.8 | 2.817541
441.69 | 5.01363699 | 0.780830483 | 222038.8 | 2.807399
443.27 | 4.98148798 | 0.745534513 | 211246.3 | 2.797392
444.86 | 4.94977645 | 0.713635572 | 201485 | 2.787394
446.45 | 4.91869 | 0.684761186 | 192644.2 | 2.777467
448.04 | 4.88836488 | 0.658577863 | 184620.5 | 2.76761
449.62 | 4.85889347 | 0.634783596 | 177324.9 | 2.757884
451.21 | 4.83033916 | 0.613109879 | 170666.9 | 2.748166
452.8 | 4.80273647 | 0.593313553 | 164576.4 | 2.738516
454.39 | 4.77610002 | 0.575177383 | 158987.4 | 2.728933
455.97 | 4.75042698 | 0.558506679 | 153844.4 | 2.719477
457.56 | 4.72570373 | 0.543129419 | 149088.8 | 2.710027
459.15 | 4.70190327 | 0.528891054 | 144677.6 | 2.700642
460.73 | 4.67899302 | 0.515656374 | 140573.5 | 2.691381
462.32 | 4.65693304 | 0.503305814 | 136734.8 | 2.682125
463.91 | 4.63568058 | 0.491735802 | 133133.6 | 2.672932
465.49 | 4.61518965 | 0.480856365 | 129746.2 | 2.66386
467.08 | 4.5954123 | 0.470590195 | 126543.9 | 2.654791
468.66 | 4.57630164 | 0.460872607 | 123513 | 2.645841
470.25 | 4.55781055 | 0.451649326 | 120631.9 | 2.636895
471.84 | 4.53989461 | 0.44287646 | 117890.1 | 2.628009
473.42 | 4.52251254 | 0.434519073 | 115279.4 | 2.619239
475.01 | 4.50562776 | 0.426550154 | 112786.5 | 2.610471
476.59 | 4.48920704 | 0.418948022 | 110409.1 | 2.601817
478.18 | 4.473224 | 0.411696118 | 108137.2 | 2.593166
479.76 | 4.45765723 | 0.404780507 | 105970.6 | 2.584626
481.35 | 4.44248835 | 0.398187891 | 103900.3 | 2.576088
482.93 | 4.42770394 | 0.391905912 | 101926.5 | 2.56766
484.52 | 4.41329269 | 0.385921733 | 100040.8 | 2.559234
486.1 | 4.3992446 | 0.380221904 | 98242.89 | 2.550915
487.69 | 4.38555166 | 0.37479289 | 96524.4 | 2.542599
489.27 | 4.37220562 | 0.369620504 | 94884.9 | 2.534388
490.86 | 4.35919935 | 0.364690722 | 93316.13 | 2.526179
492.44 | 4.34652503 | 0.359989208 | 91817.57 | 2.518073
494.03 | 4.33417515 | 0.355501936 | 90381.24 | 2.509969
495.61 | 4.32214206 | 0.351215149 | 89006.72 | 2.501967
497.19 | 4.31041829 | 0.347115608 | 87688.25 | 2.494016
498.78 | 4.29899507 | 0.343190174 | 86420.24 | 2.486066
500.36 | 4.28786486 | 0.339426762 | 85202.66 | 2.478216
501.95 | 4.27701855 | 0.335813431 | 84028.62 | 2.470366
503.53 | 4.26644793 | 0.332339246 | 82898.36 | 2.462614
505.12 | 4.25614402 | 0.328993743 | 81805.54 | 2.454862
506.7 | 4.24609872 | 0.325767468 | 80750.73 | 2.447207
508.28 | 4.23630269 | 0.322651263 | 79729.67 | 2.4396
509.87 | 4.2267473 | 0.319636876 | 78738.49 | 2.431992
511.45 | 4.21742401 | 0.316716733 | 77778.12 | 2.424479
513.04 | 4.2083247 | 0.313883998 | 76843.58 | 2.416966
514.62 | 4.19944084 | 0.311132286 | 75936.06 | 2.409545
516.2 | 4.19076467 | 0.308455979 | 75052.44 | 2.40217
517.79 | 4.18228786 | 0.305849764 | 74189.79 | 2.394793
519.37 | 4.17400316 | 0.303309095 | 73349.68 | 2.387508
520.96 | 4.16590329 | 0.300829822 | 72528.07 | 2.380221
522.54 | 4.15798129 | 0.29840823 | 71726.71 | 2.373024
524.12 | 4.15023046 | 0.296041007 | 70943.2 | 2.36587
525.71 | 4.1426442 | 0.293725127 | 70175.34 | 2.358715
527.29 | 4.13521665 | 0.291458038 | 69425.04 | 2.351647
528.88 | 4.12794183 | 0.289237336 | 68688.95 | 2.344577
530.46 | 4.12081447 | 0.287061014 | 67969.05 | 2.337594
532.05 | 4.11382931 | 0.284927149 | 67262.19 | 2.330608
533.63 | 4.10698152 | 0.282834095 | 66570.4 | 2.323707
535.21 | 4.10026661 | 0.280780454 | 65891.94 | 2.316848
536.8 | 4.09367976 | 0.27876479 | 65225.14 | 2.309985
538.38 | 4.08721719 | 0.276786055 | 64572.1 | 2.303206
539.97 | 4.08087456 | 0.274843069 | 63930.01 | 2.296424
541.55 | 4.07464857 | 0.272934991 | 63300.96 | 2.289724
543.14 | 4.0685353 | 0.27106083 | 62682.26 | 2.283021
544.72 | 4.06253168 | 0.269219843 | 62075.95 | 2.276399
546.31 | 4.0566344 | 0.267411234 | 61479.47 | 2.269774
547.89 | 4.05084073 | 0.265634368 | 60894.84 | 2.263228
549.48 | 4.04514775 | 0.263888546 | 60319.58 | 2.256679
551.06 | 4.03955304 | 0.262173213 | 59755.66 | 2.250209
552.65 | 4.03405397 | 0.260487735 | 59200.69 | 2.243735
554.23 | 4.02864841 | 0.25883161 | 58656.61 | 2.237338
555.82 | 4.02333385 | 0.257204203 | 58121.06 | 2.230938
557.4 | 4.01810857 | 0.255605098 | 57595.98 | 2.224614
558.99 | 4.01297031 | 0.254033694 | 57079.07 | 2.218287
560.57 | 4.00791755 | 0.252489596 | 56572.23 | 2.212034
562.16 | 4.0029484 | 0.250972274 | 56073.21 | 2.205778
563.74 | 3.99806109 | 0.249481207 | 55583.85 | 2.199596
565.33 | 3.99325421 | 0.248015973 | 55101.99 | 2.193409
566.91 | 3.98852631 | 0.246576108 | 54629.41 | 2.187296
568.5 | 3.98387585 | 0.245161109 | 54164 | 2.181179
570.09 | 3.97930169 | 0.243770564 | 53706.58 | 2.175095
571.67 | 3.97480245 | 0.242403976 | 53257.89 | 2.169084
573.26 | 3.97037711 | 0.241060937 | 52815.92 | 2.163067
574.85 | 3.96602445 | 0.239740956 | 52381.43 | 2.157084
576.43 | 3.96174356 | 0.238443627 | 51955.17 | 2.151172
578.02 | 3.95753323 | 0.237168425 | 51535.16 | 2.145254
579.61 | 3.95339281 | 0.235914985 | 51122.17 | 2.13937
581.19 | 3.94932135 | 0.234682825 | 50716.91 | 2.133554
582.78 | 3.94531806 | 0.233471504 | 50317.48 | 2.127733
584.37 | 3.94138224 | 0.23228058 | 49924.6 | 2.121943
585.96 | 3.93751324 | 0.231109615 | 49538.14 | 2.116185
587.54 | 3.93371047 | 0.229958169 | 49158.77 | 2.110495
589.13 | 3.9299733 | 0.228825766 | 48784.68 | 2.104799
590.72 | 3.92630152 | 0.227712037 | 48416.56 | 2.099133
592.31 | 3.92269452 | 0.226616468 | 48054.28 | 2.093498
593.9 | 3.91915204 | 0.225538615 | 47697.68 | 2.087894
595.48 | 3.91567408 | 0.224478087 | 47347.43 | 2.082354
597.07 | 3.91226034 | 0.223434353 | 47001.78 | 2.076808
598.66 | 3.90891083 | 0.222406929 | 46661.39 | 2.071293
600.25 | 3.90562579 | 0.221395336 | 46326.12 | 2.065806
601.84 | 3.90240538 | 0.220398992 | 45995.8 | 2.060348
603.43 | 3.89925014 | 0.219417318 | 45670.28 | 2.054919
605.02 | 3.89616055 | 0.218449598 | 45349.36 | 2.049519
606.61 | 3.8931375 | 0.217495061 | 45032.85 | 2.044147
608.2 | 3.89018179 | 0.216552704 | 44720.52 | 2.038803
609.79 | 3.88729479 | 0.215621445 | 44412.1 | 2.033487
611.38 | 3.88447793 | 0.214699887 | 44107.28 | 2.028199
612.97 | 3.88173265 | 0.213786258 | 43805.66 | 2.022938
614.56 | 3.87906087 | 0.212878473 | 43506.8 | 2.017704
616.15 | 3.87646469 | 0.211973959 | 43210.14 | 2.012497
617.74 | 3.87394603 | 0.211069486 | 42915.02 | 2.007317
619.33 | 3.87150718 | 0.210161265 | 42620.66 | 2.002164
620.92 | 3.86915015 | 0.209244665 | 42326.11 | 1.997037
622.51 | 3.86687676 | 0.208314245 | 42030.28 | 1.991936
624.11 | 3.86468844 | 0.207363636 | 41731.22 | 1.986829
625.7 | 3.86258629 | 0.206385619 | 41428.85 | 1.98178
627.29 | 3.86057031 | 0.205371959 | 41120.88 | 1.976757
628.88 | 3.8586395 | 0.204313522 | 40805.52 | 1.971759
630.48 | 3.85679171 | 0.203200465 | 40480.23 | 1.966755
632.07 | 3.855023 | 0.202022148 | 40144.26 | 1.961808
633.66 | 3.85332785 | 0.200767596 | 39794.86 | 1.956885
635.25 | 3.8516984 | 0.199425453 | 39429.89 | 1.951987
636.85 | 3.85012467 | 0.19798454 | 39046.65 | 1.947083
638.44 | 3.84859396 | 0.19643405 | 38644.38 | 1.942234
640.04 | 3.84709072 | 0.194764003 | 38220.05 | 1.937379
641.63 | 3.84559602 | 0.192965758 | 37773.33 | 1.932578
643.22 | 3.84408732 | 0.191033113 | 37302.57 | 1.927801
644.82 | 3.84253772 | 0.18896338 | 36806.86 | 1.923017
646.41 | 3.84091614 | 0.186759722 | 36288.15 | 1.918287
648.01 | 3.83918856 | 0.18443423 | 35747.81 | 1.913551
649.6 | 3.83732107 | 0.182010827 | 35191.75 | 1.908867
651.2 | 3.83528523 | 0.179526655 | 34626.15 | 1.904177
652.79 | 3.83306542 | 0.177030889 | 34061.61 | 1.899539
654.39 | 3.8306651 | 0.174578324 | 33507.6 | 1.894894
655.98 | 3.82810921 | 0.172219606 | 32974.76 | 1.890302
657.58 | 3.82544049 | 0.169990694 | 32468.8 | 1.885702
659.18 | 3.8227101 | 0.1679058 | 31992.73 | 1.881125
660.77 | 3.81996583 | 0.165956767 | 31545.27 | 1.876599
662.37 | 3.81724245 | 0.164118979 | 31120.59 | 1.872065
663.97 | 3.81455693 | 0.162360658 | 30712.98 | 1.867554
665.56 | 3.81191035 | 0.160652445 | 30317.25 | 1.863093
667.16 | 3.80929252 | 0.158972924 | 29928.35 | 1.858625
668.76 | 3.80668877 | 0.157310937 | 29544.61 | 1.854178
670.35 | 3.80408452 | 0.155664036 | 29165.96 | 1.84978
671.95 | 3.80146812 | 0.15403581 | 28792.17 | 1.845375
673.55 | 3.79883234 | 0.152433421 | 28424.97 | 1.840992
675.15 | 3.79617364 | 0.150865183 | 28065.86 | 1.836629
676.75 | 3.79349157 | 0.149339284 | 27716.31 | 1.832287
678.34 | 3.79078807 | 0.147863178 | 27378.03 | 1.827992
679.94 | 3.7880668 | 0.14644327 | 27051.32 | 1.82369
681.54 | 3.78533246 | 0.145084739 | 26737.45 | 1.819409
683.14 | 3.78259035 | 0.143791559 | 26437.07 | 1.815148
684.74 | 3.77984633 | 0.142566701 | 26150.62 | 1.810906
686.34 | 3.77710637 | 0.14141209 | 25878.37 | 1.806685
687.94 | 3.77437643 | 0.140328755 | 25620.39 | 1.802483
689.54 | 3.77166237 | 0.139316929 | 25376.64 | 1.7983
691.14 | 3.76896984 | 0.138376152 | 25146.92 | 1.794137
692.74 | 3.76630423 | 0.137505368 | 24930.96 | 1.789993
694.34 | 3.76367067 | 0.136703035 | 24728.38 | 1.785869
695.94 | 3.76107383 | 0.135967139 | 24538.71 | 1.781763
697.54 | 3.75851807 | 0.135295339 | 24361.46 | 1.777676
699.14 | 3.7560075 | 0.134685029 | 24196.07 | 1.773608
700.74 | 3.75354573 | 0.134133331 | 24041.94 | 1.769558
702.34 | 3.75113618 | 0.133637222 | 23898.45 | 1.765527
703.94 | 3.74878187 | 0.133193522 | 23764.96 | 1.761514
705.54 | 3.74648551 | 0.13279894 | 23640.82 | 1.757519
707.14 | 3.74424952 | 0.132450111 | 23525.38 | 1.753542
708.74 | 3.74207607 | 0.132143613 | 23417.95 | 1.749584
710.34 | 3.73996705 | 0.131875989 | 23317.88 | 1.745643
711.94 | 3.7379242 | 0.131643768 | 23224.51 | 1.74172
713.54 | 3.73594889 | 0.131443453 | 23137.17 | 1.737814
715.14 | 3.73404243 | 0.131271562 | 23055.22 | 1.733926
716.74 | 3.7322058 | 0.131124607 | 22978 | 1.730056
718.35 | 3.73043998 | 0.130999127 | 22904.56 | 1.726178
719.95 | 3.72874562 | 0.130891663 | 22834.91 | 1.722342
721.55 | 3.72712321 | 0.130798774 | 22768.1 | 1.718523
723.15 | 3.72557324 | 0.130717047 | 22703.53 | 1.71472
724.75 | 3.72409597 | 0.130643076 | 22640.59 | 1.710935
726.35 | 3.72269147 | 0.130573469 | 22578.68 | 1.707166
727.95 | 3.72135978 | 0.130504849 | 22517.22 | 1.703414
729.56 | 3.72010076 | 0.130433845 | 22455.3 | 1.699655
731.16 | 3.71891416 | 0.130357087 | 22392.98 | 1.695935
732.76 | 3.71779957 | 0.13027121 | 22329.36 | 1.692232
734.36 | 3.71675651 | 0.130172852 | 22263.89 | 1.688545
735.96 | 3.71578427 | 0.130058646 | 22196 | 1.684874
737.56 | 3.71488206 | 0.129925241 | 22125.13 | 1.681219
739.16 | 3.71404893 | 0.129769296 | 22050.74 | 1.67758
740.77 | 3.71328373 | 0.129587492 | 21971.99 | 1.673934
742.37 | 3.71258521 | 0.129376555 | 21888.94 | 1.670326
743.97 | 3.71195191 | 0.12913324 | 21800.79 | 1.666734
745.57 | 3.71138222 | 0.128854371 | 21707.03 | 1.663157
747.17 | 3.71087442 | 0.128536855 | 21607.17 | 1.659596
748.77 | 3.71042663 | 0.128177657 | 21500.75 | 1.656049
750.37 | 3.71003682 | 0.127773828 | 21387.31 | 1.652518
751.97 | 3.70970285 | 0.127322508 | 21266.42 | 1.649002
753.57 | 3.7094225 | 0.126820938 | 21137.66 | 1.645501
755.17 | 3.70919342 | 0.12626645 | 21000.66 | 1.642014
756.77 | 3.70901316 | 0.125656404 | 20855.01 | 1.638543
758.37 | 3.7088792 | 0.12498831 | 20700.36 | 1.635086
759.97 | 3.70878892 | 0.124259713 | 20536.36 | 1.631643
761.57 | 3.70873963 | 0.1234682 | 20362.68 | 1.628215
763.17 | 3.70872853 | 0.122611463 | 20178.99 | 1.624802
764.77 | 3.70875274 | 0.12168726 | 19984.99 | 1.621403
766.37 | 3.70880931 | 0.120693375 | 19780.38 | 1.618017
767.97 | 3.70889516 | 0.11962761 | 19564.86 | 1.614646
769.57 | 3.70900713 | 0.11848791 | 19338.18 | 1.611289
771.16 | 3.70914194 | 0.117272169 | 19100.3 | 1.607967
772.76 | 3.70929621 | 0.115978354 | 18850.46 | 1.604638
774.36 | 3.70946643 | 0.11460456 | 18588.68 | 1.601322
775.96 | 3.70964897 | 0.113148758 | 18314.71 | 1.598021
777.55 | 3.70984007 | 0.111609131 | 18028.56 | 1.594753
779.15 | 3.71003581 | 0.109983818 | 17729.54 | 1.591478
780.75 | 3.71023212 | 0.108270996 | 17417.66 | 1.588216
782.34 | 3.71042478 | 0.106468876 | 17092.94 | 1.584989
783.94 | 3.71060938 | 0.104575763 | 16754.75 | 1.581754
785.53 | 3.7107813 | 0.102589943 | 16403.32 | 1.578552
787.13 | 3.71093574 | 0.100509733 | 16038.04 | 1.575343
788.72 | 3.71106766 | 0.0983335466 | 15659.16 | 1.572168
790.32 | 3.71117177 | 0.0960596894 | 15266.09 | 1.568985
791.91 | 3.7112425 | 0.093686694 | 14859.07 | 1.565835
793.5 | 3.71127402 | 0.0912128851 | 14437.73 | 1.562697
795.1 | 3.71126016 | 0.0886367085 | 14001.72 | 1.559552
796.69 | 3.71119439 | 0.0859564624 | 13551.23 | 1.55644
798.28 | 3.71106976 | 0.0831703785 | 13085.88 | 1.55334
799.87 | 3.71087876 | 0.0802762555 | 12605.42 | 1.550252
801.46 | 3.71061314 | 0.0772717564 | 12109.57 | 1.547176
803.05 | 3.71026351 | 0.0741537438 | 11597.92 | 1.544113
804.64 | 3.70981881 | 0.0709186786 | 11070.03 | 1.541062
806.23 | 3.70926553 | 0.0675625971 | 10525.36 | 1.538023
807.82 | 3.7085867 | 0.0640814116 | 9963.389 | 1.534995
809.41 | 3.707761 | 0.0604723934 | 9383.789 | 1.53198
810.99 | 3.7067619 | 0.056735604 | 8786.781 | 1.528995
812.58 | 3.70555765 | 0.0528765284 | 8173.093 | 1.526004
814.16 | 3.70411214 | 0.0489088094 | 7545.134 | 1.523042
815.75 | 3.70238713 | 0.0448567802 | 6906.542 | 1.520074
817.33 | 3.70034619 | 0.0407579937 | 6263.326 | 1.517135
818.92 | 3.69795941 | 0.0366633926 | 5623.165 | 1.514189
820.5 | 3.69520889 | 0.0326358682 | 4995.814 | 1.511274
822.08 | 3.69209366 | 0.028746612 | 4391.999 | 1.508369
823.66 | 3.68863262 | 0.0250688197 | 3822.747 | 1.505476
825.24 | 3.68486488 | 0.0216704401 | 3298.201 | 1.502593
826.82 | 3.680848 | 0.0186077648 | 2826.655 | 1.499722
828.4 | 3.67665347 | 0.0159198099 | 2413.723 | 1.496861
829.98 | 3.67235835 | 0.0136239645 | 2061.7 | 1.494012
831.55 | 3.66804009 | 0.0117168637 | 1769.753 | 1.491191
833.13 | 3.6637682 | 0.0101757235 | 1534.059 | 1.488363
834.7 | 3.6595998 | 0.00896311029 | 1348.708 | 1.485564
836.28 | 3.65557661 | 0.00803241546 | 1206.38 | 1.482757
837.85 | 3.65172547 | 0.00733366165 | 1099.371 | 1.479979
839.42 | 3.64805827 | 0.0068179676 | 1020.153 | 1.47721
840.99 | 3.64457605 | 0.00644132874 | 961.9982 | 1.474453
842.56 | 3.64127067 | 0.00616643632 | 919.2276 | 1.471705
844.13 | 3.63812944 | 0.00596355577 | 887.3309 | 1.468968
845.7 | 3.63513716 | 0.00581011856 | 862.8957 | 1.466241
847.26 | 3.63227792 | 0.00568978696 | 843.4686 | 1.463541
848.83 | 3.62953664 | 0.00559125282 | 827.3286 | 1.460834
850.39 | 3.62689976 | 0.00550700222 | 813.3674 | 1.458154
851.95 | 3.62435553 | 0.0054322258 | 800.854 | 1.455484
853.52 | 3.62189413 | 0.00536394951 | 789.3337 | 1.452807
855.08 | 3.61950738 | 0.00530038079 | 778.5562 | 1.450157
856.63 | 3.61718801 | 0.00524044646 | 768.3598 | 1.447533
858.19 | 3.61493048 | 0.00518352246 | 758.632 | 1.444901
859.75 | 3.61272989 | 0.00512922443 | 749.3232 | 1.44228
861.3 | 3.61058217 | 0.00507730825 | 740.4039 | 1.439684
862.86 | 3.60848345 | 0.00502759388 | 731.8288 | 1.437081
864.41 | 3.60643101 | 0.00497995629 | 723.5947 | 1.434504
865.96 | 3.60442182 | 0.00493427597 | 715.674 | 1.431937
867.51 | 3.60245356 | 0.00489045439 | 708.0507 | 1.429378
869.05 | 3.60052431 | 0.00484840258 | 700.7184 | 1.426845
870.6 | 3.59863171 | 0.00480802349 | 693.6455 | 1.424305
872.14 | 3.59677448 | 0.00476924235 | 686.8356 | 1.42179
873.69 | 3.59495061 | 0.00473197043 | 680.259 | 1.419268
875.23 | 3.59315887 | 0.00469613472 | 673.9195 | 1.41677
876.77 | 3.59139799 | 0.00466166273 | 667.7975 | 1.414282
878.3 | 3.58966649 | 0.00462847869 | 661.8888 | 1.411818
879.84 | 3.58796352 | 0.00459652057 | 656.1681 | 1.409347
881.37 | 3.58628779 | 0.00456571887 | 650.6397 | 1.406901
882.91 | 3.58463849 | 0.00453601509 | 645.2792 | 1.404447
884.44 | 3.58301457 | 0.00450734766 | 640.0919 | 1.402017
885.97 | 3.58141536 | 0.00447966326 | 635.0618 | 1.399596
887.49 | 3.57983982 | 0.0044529041 | 630.1871 | 1.397199
889.02 | 3.57828736 | 0.00442702192 | 625.4459 | 1.394794
890.54 | 3.57675726 | 0.00440196742 | 620.8448 | 1.392414
892.06 | 3.57524891 | 0.0043776953 | 616.3694 | 1.390041
893.58 | 3.57376154 | 0.0043541594 | 612.0128 | 1.387677
895.1 | 3.57229465 | 0.00433131893 | 607.7686 | 1.38532
896.61 | 3.57084762 | 0.00430913371 | 603.6372 | 1.382987
898.13 | 3.56941999 | 0.00428756701 | 599.5996 | 1.380646
899.64 | 3.56801122 | 0.00426658266 | 595.6636 | 1.378329
901.14 | 3.56662088 | 0.00424614772 | 591.8239 | 1.376035
902.65 | 3.56524841 | 0.00422622843 | 588.0621 | 1.373733
904.15 | 3.56389341 | 0.00420679547 | 584.387 | 1.371454
905.66 | 3.56255552 | 0.00418782109 | 580.7812 | 1.369167
907.15 | 3.56123424 | 0.0041692767 | 577.2597 | 1.366918
908.65 | 3.55992932 | 0.00415113888 | 573.7996 | 1.364662
910.15 | 3.55864036 | 0.00413338323 | 570.4037 | 1.362413
911.64 | 3.55736689 | 0.00411598567 | 567.0745 | 1.360186
913.13 | 3.55610873 | 0.00409892688 | 563.8028 | 1.357967
914.62 | 3.55486543 | 0.00408218542 | 560.5853 | 1.355754
916.1 | 3.55363682 | 0.00406574438 | 557.4255 | 1.353564
917.58 | 3.55242249 | 0.00404958476 | 554.3144 | 1.351381
919.06 | 3.5512222 | 0.0040336908 | 551.2497 | 1.349205
920.54 | 3.55003565 | 0.00401804673 | 548.2289 | 1.347035
922.01 | 3.54886262 | 0.0040026388 | 545.2559 | 1.344888
923.48 | 3.54770283 | 0.00398745318 | 542.3226 | 1.342747
924.95 | 3.54655607 | 0.00397247792 | 539.4272 | 1.340613
926.42 | 3.54542208 | 0.00395770092 | 536.5679 | 1.338486
927.88 | 3.54430061 | 0.00394311089 | 533.7487 | 1.33638
929.34 | 3.54319146 | 0.00392869829 | 530.9623 | 1.33428
930.8 | 3.54209441 | 0.00391445327 | 528.2073 | 1.332187
932.25 | 3.54100928 | 0.00390036763 | 525.488 | 1.330115
933.7 | 3.53993585 | 0.00388643285 | 522.7974 | 1.32805
935.15 | 3.53887389 | 0.003872641 | 520.1344 | 1.32599
936.59 | 3.53782333 | 0.00385898658 | 517.5036 | 1.323952
938.03 | 3.53678382 | 0.00384546088 | 514.8981 | 1.321919
939.47 | 3.53575536 | 0.00383206029 | 512.3173 | 1.319893
940.91 | 3.53473768 | 0.00381877799 | 509.7602 | 1.317873
942.34 | 3.53373066 | 0.00380560942 | 507.2315 | 1.315873
943.77 | 3.53273411 | 0.00379254951 | 504.7249 | 1.313879
945.19 | 3.53174785 | 0.00377959356 | 502.245 | 1.311906
946.61 | 3.53077182 | 0.00376673899 | 499.786 | 1.309938
948.03 | 3.52980585 | 0.00375398176 | 497.3472 | 1.307975
949.45 | 3.52884971 | 0.00374131729 | 494.9281 | 1.306019
950.86 | 3.52790335 | 0.00372874388 | 492.5333 | 1.304083
952.26 | 3.52696669 | 0.00371625919 | 490.1625 | 1.302165
953.67 | 3.52603942 | 0.00370385855 | 487.8046 | 1.30024
955.07 | 3.5251216 | 0.00369154184 | 485.4698 | 1.298334
956.46 | 3.52421299 | 0.00367930568 | 483.1575 | 1.296447
957.86 | 3.52331353 | 0.00366714859 | 480.8572 | 1.294552
959.25 | 3.52242311 | 0.00365506927 | 478.5788 | 1.292677
960.63 | 3.52154161 | 0.00364306574 | 476.3218 | 1.29082
962.01 | 3.52066887 | 0.00363113616 | 474.081 | 1.288968
963.39 | 3.51980489 | 0.0036192805 | 471.8563 | 1.287122
964.76 | 3.51894946 | 0.00360749635 | 469.6521 | 1.285294
966.13 | 3.51810247 | 0.00359578226 | 467.4632 | 1.283471
967.49 | 3.51726396 | 0.00358413938 | 465.2946 | 1.281667
968.85 | 3.51643374 | 0.0035725656 | 463.1411 | 1.279868
970.21 | 3.51561169 | 0.00356105978 | 461.0024 | 1.278074
971.56 | 3.51479781 | 0.00354962247 | 458.8832 | 1.276298
972.91 | 3.51399192 | 0.00353825183 | 456.7786 | 1.274527
974.25 | 3.51319395 | 0.00352694775 | 454.693 | 1.272774
975.59 | 3.51240392 | 0.00351571099 | 452.6218 | 1.271026
976.92 | 3.51162159 | 0.00350453908 | 450.5692 | 1.269295
978.25 | 3.51084702 | 0.0034934337 | 448.5308 | 1.26757
979.58 | 3.51008004 | 0.0034823933 | 446.5063 | 1.265849
980.89 | 3.50932062 | 0.003471418 | 444.5046 | 1.264158
982.21 | 3.50856869 | 0.00346050799 | 442.5121 | 1.262459
983.52 | 3.50782415 | 0.00344966263 | 440.5377 | 1.260778
984.83 | 3.50708695 | 0.00343888215 | 438.5768 | 1.259101
986.13 | 3.50635701 | 0.003428166 | 436.6338 | 1.257441
987.42 | 3.50563426 | 0.00341751446 | 434.7084 | 1.255798
988.71 | 3.50491862 | 0.00340692702 | 432.7963 | 1.254159
990 | 3.50421009 | 0.0033964048 | 430.8974 | 1.252525