## גיליון1
nm | n | k | α | E[ev]
250.06 | 3.09531589 | 4.68235241 | 2351849.4 | 4.95881
251.65 | 3.31256524 | 4.67272926 | 2332186.7 | 4.927479
253.25 | 3.53727822 | 4.62672014 | 2294634.0 | 4.896347
254.84 | 3.75926419 | 4.53789083 | 2236537.0 | 4.865798
256.44 | 3.96275424 | 4.40429715 | 2157150.7 | 4.835439
258.04 | 4.12983857 | 4.23297051 | 2060382.5 | 4.805457
259.63 | 4.24702019 | 4.04098648 | 1954889.3 | 4.776027
261.23 | 4.31147731 | 3.85147916 | 1851800.3 | 4.746775
262.83 | 4.33339357 | 3.6859675 | 1761433.3 | 4.717878
264.43 | 4.33269574 | 3.55668227 | 1689366.9 | 4.689332
266.03 | 4.33153524 | 3.46264887 | 1634810.7 | 4.661128
267.63 | 4.34609527 | 3.39146669 | 1591631.0 | 4.633262
269.22 | 4.38168337 | 3.32565145 | 1551526.0 | 4.605899
270.82 | 4.43302693 | 3.25000015 | 1507274.3 | 4.578687
272.42 | 4.48861779 | 3.15647571 | 1455301.9 | 4.551795
274.02 | 4.53625293 | 3.04515962 | 1395781.5 | 4.525217
275.62 | 4.56722231 | 2.92206171 | 1331583.2 | 4.498948
277.22 | 4.57800201 | 2.7955794 | 1266592.5 | 4.472982
278.82 | 4.56965223 | 2.67336029 | 1204268.2 | 4.447314
280.42 | 4.54596147 | 2.56057196 | 1146879.1 | 4.421939
282.02 | 4.51150604 | 2.4596524 | 1095427.1 | 4.396851
283.62 | 4.47035382 | 2.37097309 | 1049976.1 | 4.372047
285.22 | 4.42556075 | 2.29375882 | 1010083.8 | 4.347521
286.82 | 4.37920348 | 2.22679752 | 975126.5 | 4.323269
288.42 | 4.33262963 | 2.16884055 | 944478.1 | 4.299286
290.03 | 4.28671161 | 2.11876124 | 917547.9 | 4.27542
291.63 | 4.24202813 | 2.07557777 | 893915.5 | 4.251963
293.23 | 4.19896931 | 2.03844359 | 873132.1 | 4.228762
294.83 | 4.15780054 | 2.00661887 | 854836.1 | 4.205814
296.43 | 4.11869487 | 1.97945053 | 838710.6 | 4.183112
298.03 | 4.08175716 | 1.95636028 | 824476.9 | 4.160655
299.63 | 4.04703785 | 1.93683385 | 811889.1 | 4.138437
301.23 | 4.0145434 | 1.92041358 | 800730.2 | 4.116456
302.84 | 3.98424763 | 1.90669402 | 790783.1 | 4.094571
304.44 | 3.95609796 | 1.89531642 | 781933.2 | 4.073052
306.04 | 3.93002065 | 1.88596432 | 774007.1 | 4.051758
307.64 | 3.9059277 | 1.87836072 | 766877.2 | 4.030685
309.24 | 3.88371824 | 1.87226429 | 760433.3 | 4.009831
310.84 | 3.86328355 | 1.8674675 | 754580.9 | 3.989191
312.44 | 3.84451093 | 1.86379418 | 749240 | 3.968762
314.05 | 3.82728511 | 1.86109729 | 744320.4 | 3.948416
315.65 | 3.81149245 | 1.85925709 | 739815.3 | 3.928402
317.25 | 3.79702368 | 1.85817867 | 735657.2 | 3.908589
318.85 | 3.78377594 | 1.85778931 | 731812.3 | 3.888976
320.45 | 3.77165449 | 1.85803577 | 728254.9 | 3.869558
322.05 | 3.76057482 | 1.85888155 | 724966.7 | 3.850334
323.65 | 3.75046385 | 1.86030404 | 721934.8 | 3.831299
325.25 | 3.74125969 | 1.86229191 | 719151 | 3.812452
326.85 | 3.73291314 | 1.86484231 | 716610.7 | 3.793789
328.45 | 3.72538675 | 1.86795855 | 714311.4 | 3.775308
330.05 | 3.71865457 | 1.87164783 | 712252.6 | 3.757007
331.66 | 3.71270186 | 1.875919 | 710412.6 | 3.738769
333.26 | 3.7075235 | 1.88078124 | 708834.3 | 3.720819
334.86 | 3.70312337 | 1.88624253 | 707495.9 | 3.70304
336.46 | 3.69951315 | 1.89230856 | 706395.9 | 3.685431
338.06 | 3.69671117 | 1.89898217 | 705532 | 3.667988
339.66 | 3.69474159 | 1.90626265 | 704900.8 | 3.65071
341.26 | 3.69363346 | 1.91414572 | 704497.2 | 3.633593
342.86 | 3.69342015 | 1.92262243 | 704314.8 | 3.616637
344.46 | 3.6941392 | 1.93167923 | 704345.7 | 3.599837
346.05 | 3.69583177 | 1.94129665 | 704600.1 | 3.583297
347.65 | 3.69854011 | 1.95145074 | 705025.8 | 3.566806
349.25 | 3.70230781 | 1.96211061 | 705629.5 | 3.550465
350.85 | 3.70717849 | 1.97323801 | 706395 | 3.534274
352.45 | 3.71319428 | 1.98478674 | 707303.8 | 3.51823
354.05 | 3.72039293 | 1.99670134 | 708334.1 | 3.50233
355.65 | 3.72880403 | 2.00891633 | 709461.2 | 3.486574
357.25 | 3.73844357 | 2.02135668 | 710657.5 | 3.470959
358.84 | 3.74930581 | 2.03393871 | 711912.6 | 3.455579
360.44 | 3.76135045 | 2.04657378 | 713155.2 | 3.44024
362.04 | 3.77448081 | 2.05917848 | 714376.4 | 3.425036
363.64 | 3.78850572 | 2.07170556 | 715559.9 | 3.409966
365.24 | 3.80309143 | 2.08424116 | 716736.1 | 3.395028
366.83 | 3.81779916 | 2.09723367 | 718078 | 3.380312
368.43 | 3.83245201 | 2.111761 | 719912 | 3.365633
370.03 | 3.84789111 | 2.12932811 | 722762 | 3.35108
371.62 | 3.86637023 | 2.15075469 | 726911.3 | 3.336742
373.22 | 3.89059042 | 2.17496787 | 731943.5 | 3.322437
374.82 | 3.92196805 | 2.19925369 | 736957.1 | 3.308255
376.41 | 3.95998074 | 2.22084515 | 741048.7 | 3.29428
378.01 | 4.00302698 | 2.23810638 | 743647.4 | 3.280336
379.6 | 4.04950504 | 2.25050117 | 744633.7 | 3.266596
381.2 | 4.09822776 | 2.25803288 | 743989.8 | 3.252886
382.79 | 4.14835284 | 2.26085464 | 741825.4 | 3.239374
384.39 | 4.19922944 | 2.25914138 | 738177.8 | 3.22589
385.99 | 4.25030729 | 2.25307748 | 733144.7 | 3.212518
387.58 | 4.30109961 | 2.24286727 | 726828.3 | 3.199339
389.17 | 4.35117051 | 2.22874279 | 719300.3 | 3.186268
390.77 | 4.40013096 | 2.21096708 | 710641.7 | 3.173222
392.36 | 4.44764091 | 2.18983334 | 700996.7 | 3.160363
393.96 | 4.49340949 | 2.16566346 | 690444 | 3.147528
395.55 | 4.53719765 | 2.13880499 | 679140.2 | 3.134875
397.14 | 4.57882133 | 2.10962757 | 667193.5 | 3.122325
398.74 | 4.61815704 | 2.07851712 | 654716.7 | 3.109796
400.33 | 4.65514411 | 2.04587183 | 641874.2 | 3.097445
401.92 | 4.68979067 | 2.01209382 | 628779.3 | 3.085191
403.52 | 4.72217744 | 1.97758185 | 615543.9 | 3.072958
405.11 | 4.75246212 | 1.94272291 | 602320.4 | 3.060897
406.7 | 4.78088689 | 1.9078807 | 589205.4 | 3.04893
408.29 | 4.80778377 | 1.8733896 | 576300.5 | 3.037057
409.89 | 4.83359301 | 1.83953913 | 563678.3 | 3.025202
411.48 | 4.85889017 | 1.8065564 | 551432.6 | 3.013512
413.07 | 4.88443598 | 1.77456426 | 539582.3 | 3.001913
414.66 | 4.91125255 | 1.74346399 | 528093.1 | 2.990402
416.25 | 4.94064903 | 1.71269236 | 516790.8 | 2.978979
417.84 | 4.97403896 | 1.68080988 | 505240.6 | 2.967643
419.43 | 5.01228913 | 1.64517297 | 492653.7 | 2.956393
421.02 | 5.05467138 | 1.60219186 | 477970.9 | 2.945228
422.61 | 5.09808668 | 1.54857042 | 460236.3 | 2.934147
424.2 | 5.13748354 | 1.48308099 | 439120.6 | 2.923149
425.79 | 5.16764313 | 1.40758434 | 415210.8 | 2.912234
427.38 | 5.18521721 | 1.32643679 | 389818.1 | 2.901399
428.97 | 5.18967697 | 1.24467063 | 364432.6 | 2.890645
430.56 | 5.18277366 | 1.16629387 | 340223.2 | 2.87997
432.15 | 5.1672533 | 1.09355781 | 317831.4 | 2.869374
433.74 | 5.14575884 | 1.02720701 | 297452.9 | 2.858856
435.33 | 5.120332 | 0.967096789 | 279023.6 | 2.848414
436.92 | 5.09238896 | 0.912723297 | 262377.7 | 2.838048
438.51 | 5.06288541 | 0.863516451 | 247332.3 | 2.827758
440.1 | 5.0324772 | 0.818941524 | 233717.5 | 2.817541
441.69 | 5.00163413 | 0.778527944 | 221384 | 2.807399
443.27 | 4.97070574 | 0.741865143 | 210206.6 | 2.797392
444.86 | 4.93995832 | 0.708589538 | 200060.3 | 2.787394
446.45 | 4.90960259 | 0.678378037 | 190848.4 | 2.777467
448.04 | 4.87980885 | 0.650937773 | 182478.8 | 2.76761
449.62 | 4.8507116 | 0.625994359 | 174869.6 | 2.757884
451.21 | 4.82241906 | 0.603291791 | 167933.9 | 2.748166
452.8 | 4.79500746 | 0.582584598 | 161600.3 | 2.738516
454.39 | 4.76852481 | 0.563641921 | 155798.8 | 2.728933
455.97 | 4.74299087 | 0.546249173 | 150468 | 2.719477
457.56 | 4.71840403 | 0.530213369 | 145543.3 | 2.710027
459.15 | 4.69474089 | 0.515361531 | 140976.6 | 2.700642
460.73 | 4.67196717 | 0.501544617 | 136726.5 | 2.691381
462.32 | 4.65003887 | 0.488633931 | 132748.8 | 2.682125
463.91 | 4.62890876 | 0.476520771 | 129014.3 | 2.672932
465.49 | 4.60852702 | 0.465112841 | 125498.2 | 2.66386
467.08 | 4.58884294 | 0.454332223 | 122172.1 | 2.654791
468.66 | 4.56980812 | 0.444114565 | 119021.9 | 2.645841
470.25 | 4.55137479 | 0.434406239 | 116026.4 | 2.636895
471.84 | 4.53349876 | 0.425163954 | 113175.2 | 2.628009
473.42 | 4.51613945 | 0.41635309 | 110459.9 | 2.619239
475.01 | 4.49926117 | 0.40794651 | 107867.4 | 2.610471
476.59 | 4.48283141 | 0.399922059 | 105395 | 2.601817
478.18 | 4.46682415 | 0.392262555 | 103032.7 | 2.593166
479.76 | 4.45121797 | 0.384953565 | 100779.9 | 2.584626
481.35 | 4.43599431 | 0.377981572 | 98627.79 | 2.576088
482.93 | 4.42113945 | 0.371334442 | 96576.33 | 2.56766
484.52 | 4.40664183 | 0.364999981 | 94617.35 | 2.559234
486.1 | 4.39249139 | 0.358965646 | 92750.64 | 2.550915
487.69 | 4.3786804 | 0.353219001 | 90968.25 | 2.542599
489.27 | 4.36520121 | 0.34774699 | 89269.77 | 2.534388
490.86 | 4.35204757 | 0.342536707 | 87647.42 | 2.526179
492.44 | 4.33921275 | 0.337574816 | 86100.64 | 2.518073
494.03 | 4.3266906 | 0.332848156 | 84621.84 | 2.509969
495.61 | 4.31447495 | 0.32834367 | 83210.52 | 2.501967
497.19 | 4.30255994 | 0.324048621 | 81861.07 | 2.494016
498.78 | 4.29093847 | 0.319950157 | 80568.07 | 2.486066
500.36 | 4.27960473 | 0.316036292 | 79331.2 | 2.478216
501.95 | 4.26855132 | 0.312294958 | 78143.73 | 2.470366
503.53 | 4.25777173 | 0.308714915 | 77005.53 | 2.462614
505.12 | 4.24725859 | 0.305285203 | 75910.32 | 2.454862
506.7 | 4.2370054 | 0.301995711 | 74858.22 | 2.447207
508.28 | 4.22700423 | 0.298836475 | 73844.85 | 2.4396
509.87 | 4.21724778 | 0.295798319 | 72866.16 | 2.431992
511.45 | 4.20772866 | 0.292872643 | 71922.58 | 2.424479
513.04 | 4.1984398 | 0.290051511 | 71009.02 | 2.416966
514.62 | 4.18937355 | 0.287327376 | 70126.15 | 2.409545
516.2 | 4.1805229 | 0.284693423 | 69270.62 | 2.40217
517.79 | 4.17188011 | 0.28214313 | 68439.28 | 2.394793
519.37 | 4.1634384 | 0.27967074 | 67633.18 | 2.387508
520.96 | 4.15519084 | 0.277270906 | 66848.18 | 2.380221
522.54 | 4.14713068 | 0.274938751 | 66085.48 | 2.373024
524.12 | 4.13925136 | 0.272669837 | 65342.54 | 2.36587
525.71 | 4.13154626 | 0.270460069 | 64616.96 | 2.358715
527.29 | 4.12400949 | 0.268305877 | 63910.22 | 2.351647
528.88 | 4.11663488 | 0.266203902 | 63218.9 | 2.344577
530.46 | 4.10941699 | 0.264151244 | 62544.58 | 2.337594
532.05 | 4.10235016 | 0.262145167 | 61884.1 | 2.330608
533.63 | 4.09542919 | 0.260183267 | 61239.1 | 2.323707
535.21 | 4.08864934 | 0.258263436 | 60607.78 | 2.316848
536.8 | 4.08200546 | 0.256383607 | 59988.41 | 2.309985
538.38 | 4.07549349 | 0.254542133 | 59382.76 | 2.303206
539.97 | 4.06910877 | 0.252737307 | 58788.09 | 2.296424
541.55 | 4.06284765 | 0.250967794 | 58206.18 | 2.289724
543.14 | 4.05670591 | 0.249232165 | 57634.42 | 2.283021
544.72 | 4.05068012 | 0.247529269 | 57074.6 | 2.276399
546.31 | 4.04476668 | 0.245857943 | 56524.24 | 2.269774
547.89 | 4.03896251 | 0.244217211 | 55985.11 | 2.263228
549.48 | 4.03326436 | 0.242606063 | 55454.83 | 2.256679
551.06 | 4.0276695 | 0.241023654 | 54935.16 | 2.250209
552.65 | 4.02217499 | 0.239469088 | 54423.81 | 2.243735
554.23 | 4.0167784 | 0.237941609 | 53922.5 | 2.237338
555.82 | 4.0114771 | 0.236440347 | 53429 | 2.230938
557.4 | 4.00626916 | 0.234964652 | 52945.03 | 2.224614
558.99 | 4.00115201 | 0.233513724 | 52468.42 | 2.218287
560.57 | 3.99612384 | 0.232086964 | 52000.86 | 2.212034
562.16 | 3.99118243 | 0.230683653 | 51540.25 | 2.205778
563.74 | 3.98632569 | 0.22930309 | 51088.21 | 2.199596
565.33 | 3.98155194 | 0.227944671 | 50642.72 | 2.193409
566.91 | 3.97685941 | 0.226607756 | 50205.38 | 2.187296
568.5 | 3.97224625 | 0.22529167 | 49774.2 | 2.181179
570.09 | 3.967711 | 0.223995829 | 49349.89 | 2.175095
571.67 | 3.96325197 | 0.222719567 | 48933.09 | 2.169084
573.26 | 3.95886782 | 0.221462304 | 48521.9 | 2.163067
574.85 | 3.95455697 | 0.220223384 | 48117 | 2.157084
576.43 | 3.9503182 | 0.219002226 | 47719.03 | 2.151172
578.02 | 3.94614991 | 0.217798142 | 47326.12 | 2.145254
579.61 | 3.9420511 | 0.216610591 | 46938.96 | 2.13937
581.19 | 3.9380204 | 0.215438922 | 46558.15 | 2.133554
582.78 | 3.93405662 | 0.214282524 | 46181.9 | 2.127733
584.37 | 3.93015861 | 0.213140782 | 45810.84 | 2.121943
585.96 | 3.92632525 | 0.212013087 | 45444.81 | 2.116185
587.54 | 3.92255545 | 0.210898826 | 45084.41 | 2.110495
589.13 | 3.91884805 | 0.209797357 | 44727.9 | 2.104799
590.72 | 3.91520225 | 0.208708139 | 44375.92 | 2.099133
592.31 | 3.91161683 | 0.207630497 | 44028.28 | 2.093498
593.9 | 3.90809082 | 0.206563825 | 43684.82 | 2.087894
595.48 | 3.90462351 | 0.205507586 | 43346.13 | 2.082354
597.07 | 3.90121373 | 0.204461112 | 43010.56 | 2.076808
598.66 | 3.89786062 | 0.203423804 | 42678.7 | 2.071293
600.25 | 3.89456339 | 0.202395097 | 42350.39 | 2.065806
601.84 | 3.8913211 | 0.201374364 | 42025.49 | 2.060348
603.43 | 3.88813302 | 0.200361045 | 41703.84 | 2.054919
605.02 | 3.88499825 | 0.19935452 | 41385.29 | 2.049519
606.61 | 3.88191611 | 0.198354233 | 41069.7 | 2.044147
608.2 | 3.87888567 | 0.197359542 | 40756.92 | 2.038803
609.79 | 3.87590638 | 0.196369927 | 40446.81 | 2.033487
611.38 | 3.87297758 | 0.195384811 | 40139.25 | 2.028199
612.97 | 3.87009841 | 0.194403559 | 39834.07 | 2.022938
614.56 | 3.86726838 | 0.193425628 | 39531.14 | 2.017704
616.15 | 3.86448701 | 0.192450473 | 39230.35 | 2.012497
617.74 | 3.86175366 | 0.191477451 | 38931.54 | 2.007317
619.33 | 3.85906808 | 0.190506029 | 38634.58 | 2.002164
620.92 | 3.85642987 | 0.189535558 | 38339.34 | 1.997037
622.51 | 3.85383886 | 0.188565374 | 38045.67 | 1.991936
624.11 | 3.85129491 | 0.187594708 | 37752.79 | 1.986829
625.7 | 3.84879831 | 0.186622763 | 37461.75 | 1.98178
627.29 | 3.84634936 | 0.185648462 | 37171.72 | 1.976757
628.88 | 3.84394847 | 0.184670461 | 36882.41 | 1.971759
630.48 | 3.84159654 | 0.183687101 | 36592.91 | 1.966755
632.07 | 3.83929437 | 0.182696049 | 36303.93 | 1.961808
633.66 | 3.83704312 | 0.181694347 | 36014.28 | 1.956885
635.25 | 3.83484363 | 0.18067795 | 35723.18 | 1.951987
636.85 | 3.83269653 | 0.179641718 | 35429.06 | 1.947083
638.44 | 3.83060161 | 0.178579108 | 35131.78 | 1.942234
640.04 | 3.82855718 | 0.177482131 | 34828.69 | 1.937379
641.63 | 3.82655916 | 0.176341485 | 34519.1 | 1.932578
643.22 | 3.82460044 | 0.175147268 | 34200.58 | 1.927801
644.82 | 3.82266944 | 0.173889946 | 33870.81 | 1.923017
646.41 | 3.82074984 | 0.172562318 | 33529.54 | 1.918287
648.01 | 3.81882102 | 0.171162086 | 33175.35 | 1.913551
649.6 | 3.81685965 | 0.169694404 | 32810.37 | 1.908867
651.2 | 3.81484282 | 0.168173661 | 32436.44 | 1.904177
652.79 | 3.81275306 | 0.166623923 | 32059.26 | 1.899539
654.39 | 3.81058289 | 0.165076361 | 31683.84 | 1.894894
655.98 | 3.80833823 | 0.163564245 | 31317.52 | 1.890302
657.58 | 3.80603899 | 0.162116233 | 30964.75 | 1.885702
659.18 | 3.80371581 | 0.160749866 | 30629.24 | 1.881125
660.77 | 3.80140375 | 0.159467408 | 30311.77 | 1.876599
662.37 | 3.79913466 | 0.158255515 | 30008.75 | 1.872065
663.97 | 3.79693009 | 0.157088652 | 29715.7 | 1.867554
665.56 | 3.79479789 | 0.155935619 | 29427.12 | 1.863093
667.16 | 3.79273136 | 0.154766246 | 29136.4 | 1.858625
668.76 | 3.79071272 | 0.153557392 | 28839.66 | 1.854178
670.35 | 3.78871742 | 0.15229601 | 28534.91 | 1.84978
671.95 | 3.78671928 | 0.150979742 | 28220.93 | 1.845375
673.55 | 3.78469486 | 0.149615692 | 27899.53 | 1.840992
675.15 | 3.7826258 | 0.148217572 | 27573.32 | 1.836629
676.75 | 3.78049992 | 0.146802875 | 27245.57 | 1.832287
678.34 | 3.77831128 | 0.145390439 | 26920.19 | 1.827992
679.94 | 3.77605941 | 0.143998556 | 26599.73 | 1.82369
681.54 | 3.77374808 | 0.142643667 | 26287.59 | 1.819409
683.14 | 3.77138412 | 0.141339689 | 25986.28 | 1.815148
684.74 | 3.76897658 | 0.140097892 | 25697.78 | 1.810906
686.34 | 3.76653568 | 0.138926795 | 25423.56 | 1.806685
687.94 | 3.76407216 | 0.137832395 | 25164.62 | 1.802483
689.54 | 3.76159677 | 0.136818457 | 24921.54 | 1.7983
691.14 | 3.75911994 | 0.135886826 | 24694.54 | 1.794137
692.74 | 3.75665147 | 0.135037752 | 24483.56 | 1.789993
694.34 | 3.7542005 | 0.13427022 | 24288.3 | 1.785869
695.94 | 3.75177523 | 0.133582154 | 24108.28 | 1.781763
697.54 | 3.74938306 | 0.132970728 | 23942.89 | 1.777676
699.14 | 3.74703068 | 0.132432555 | 23791.41 | 1.773608
700.74 | 3.74472383 | 0.131963802 | 23653.07 | 1.769558
702.34 | 3.74246771 | 0.131560384 | 23527.04 | 1.765527
703.94 | 3.74026676 | 0.131218013 | 23412.48 | 1.761514
705.54 | 3.73812485 | 0.130932295 | 23308.52 | 1.757519
707.14 | 3.73604533 | 0.130698782 | 23214.31 | 1.753542
708.74 | 3.73403106 | 0.130513015 | 23128.98 | 1.749584
710.34 | 3.73208448 | 0.130370552 | 23051.7 | 1.745643
711.94 | 3.73020773 | 0.130266988 | 22981.62 | 1.74172
713.54 | 3.72840247 | 0.130197963 | 22917.94 | 1.737814
715.14 | 3.72667018 | 0.130159178 | 22859.85 | 1.733926
716.74 | 3.72501196 | 0.130146395 | 22806.58 | 1.730056
718.35 | 3.72342879 | 0.130155447 | 22757.05 | 1.726178
719.95 | 3.72192129 | 0.130182232 | 22711.14 | 1.722342
721.55 | 3.72048985 | 0.130222721 | 22667.83 | 1.718523
723.15 | 3.71913481 | 0.130272954 | 22626.4 | 1.71472
724.75 | 3.71785623 | 0.130329039 | 22586.17 | 1.710935
726.35 | 3.71665396 | 0.130387157 | 22546.47 | 1.707166
727.95 | 3.71552777 | 0.130443553 | 22506.64 | 1.703414
729.56 | 3.71447724 | 0.13049454 | 22465.75 | 1.699655
731.16 | 3.71350179 | 0.130536493 | 22423.8 | 1.695935
732.76 | 3.71260072 | 0.130565851 | 22379.87 | 1.692232
734.36 | 3.71177323 | 0.130579112 | 22333.37 | 1.688545
735.96 | 3.71101832 | 0.13057283 | 22283.75 | 1.684874
737.56 | 3.71033493 | 0.130543617 | 22230.43 | 1.681219
739.16 | 3.70972186 | 0.130488138 | 22172.89 | 1.67758
740.77 | 3.70917776 | 0.130403107 | 22110.28 | 1.673934
742.37 | 3.7087012 | 0.130285299 | 22042.69 | 1.670326
743.97 | 3.70829059 | 0.13013153 | 21969.33 | 1.666734
745.57 | 3.70794425 | 0.129938675 | 21889.69 | 1.663157
747.17 | 3.70766038 | 0.129703675 | 21803.31 | 1.659596
748.77 | 3.70743702 | 0.129423518 | 21709.73 | 1.656049
750.37 | 3.70727211 | 0.129095254 | 21608.49 | 1.652518
751.97 | 3.70716349 | 0.128716002 | 21499.17 | 1.649002
753.57 | 3.70710885 | 0.128282962 | 21381.34 | 1.645501
755.17 | 3.70710577 | 0.127793415 | 21254.62 | 1.642014
756.77 | 3.70715174 | 0.127244674 | 21118.61 | 1.638543
758.37 | 3.7072441 | 0.126634192 | 20972.95 | 1.635086
759.97 | 3.70738012 | 0.125959474 | 20817.28 | 1.631643
761.57 | 3.70755696 | 0.125218085 | 20651.27 | 1.628215
763.17 | 3.70777166 | 0.124407711 | 20474.61 | 1.624802
764.77 | 3.70802118 | 0.123526126 | 20286.99 | 1.621403
766.37 | 3.70830238 | 0.122571162 | 20088.13 | 1.618017
767.97 | 3.70861205 | 0.121540688 | 19877.74 | 1.614646
769.57 | 3.70894684 | 0.120432743 | 19655.59 | 1.611289
771.16 | 3.70930336 | 0.119245342 | 19421.67 | 1.607967
772.76 | 3.70967809 | 0.117976591 | 19175.24 | 1.604638
774.36 | 3.71006738 | 0.116624743 | 18916.35 | 1.601322
775.96 | 3.71046756 | 0.115187948 | 18644.78 | 1.598021
777.55 | 3.71087475 | 0.113664582 | 18360.58 | 1.594753
779.15 | 3.71128502 | 0.112052991 | 18063.09 | 1.591478
780.75 | 3.71169427 | 0.110351568 | 17752.36 | 1.588216
782.34 | 3.71209828 | 0.108558751 | 17428.46 | 1.584989
783.94 | 3.71249269 | 0.10667308 | 17090.77 | 1.581754
785.53 | 3.71287295 | 0.104693083 | 16739.59 | 1.578552
787.13 | 3.71323436 | 0.10261732 | 16374.34 | 1.575343
788.72 | 3.71357202 | 0.100444445 | 15995.31 | 1.572168
790.32 | 3.71388081 | 0.0981730006 | 15601.94 | 1.568985
791.91 | 3.71415539 | 0.0958017384 | 15194.53 | 1.565835
793.5 | 3.71439014 | 0.0933291805 | 14772.71 | 1.562697
795.1 | 3.71457915 | 0.0907539409 | 14336.18 | 1.559552
796.69 | 3.71471611 | 0.0880744623 | 13885.14 | 1.55644
798.28 | 3.71479424 | 0.0852891245 | 13419.24 | 1.55334
799.87 | 3.7148061 | 0.0823959436 | 12938.27 | 1.550252
801.46 | 3.71474338 | 0.0793929868 | 12441.99 | 1.547176
803.05 | 3.71459658 | 0.0762778795 | 11930.14 | 1.544113
804.64 | 3.71435462 | 0.0730484041 | 11402.47 | 1.541062
806.23 | 3.71400443 | 0.0697026406 | 10858.75 | 1.538023
807.82 | 3.71353045 | 0.0662392862 | 10298.9 | 1.534995
809.41 | 3.71291431 | 0.0626588661 | 9723.074 | 1.53198
810.99 | 3.71213474 | 0.0589644902 | 9131.974 | 1.528995
812.58 | 3.71116777 | 0.0551633508 | 8526.566 | 1.526004
814.16 | 3.70998749 | 0.0512679795 | 7909.082 | 1.523042
815.75 | 3.70856727 | 0.0472972488 | 7282.298 | 1.520074
817.33 | 3.70688175 | 0.0432777505 | 6650.54 | 1.517135
818.92 | 3.70490906 | 0.0392437231 | 6018.917 | 1.514189
820.5 | 3.70263345 | 0.0352366436 | 5393.933 | 1.511274
822.08 | 3.70004787 | 0.0313040112 | 4782.727 | 1.508369
823.66 | 3.69715584 | 0.0274966029 | 4192.96 | 1.505476
825.24 | 3.69397234 | 0.0238651933 | 3632.238 | 1.502593
826.82 | 3.69052439 | 0.020457722 | 3107.677 | 1.499722
828.4 | 3.6868503 | 0.0173160124 | 2625.412 | 1.496861
829.98 | 3.6829962 | 0.0144716715 | 2189.983 | 1.494012
831.55 | 3.67901483 | 0.011945556 | 1804.295 | 1.491191
833.13 | 3.67496068 | 0.00974565968 | 1469.224 | 1.488363
834.7 | 3.67088694 | 0.00786772959 | 1183.883 | 1.485564
836.28 | 3.66684205 | 0.00629646051 | 945.6587 | 1.482757
837.85 | 3.66286833 | 0.00500797822 | 750.7335 | 1.479979
839.42 | 3.65899886 | 0.00397186489 | 594.2987 | 1.47721
840.99 | 3.65525834 | 0.00315440496 | 471.1034 | 1.474453
842.56 | 3.6516617 | 0.00252073685 | 375.765 | 1.471705
844.13 | 3.64821661 | 0.00203739084 | 303.148 | 1.468968
845.7 | 3.64492411 | 0.00167368516 | 248.5691 | 1.466241
847.26 | 3.64178 | 0.00140272805 | 207.944 | 1.463541
848.83 | 3.63877654 | 0.00120191038 | 177.8447 | 1.460834
850.39 | 3.63590391 | 0.00105290941 | 155.5115 | 1.458154
851.95 | 3.63315128 | 0.000941374497 | 138.7835 | 1.455484
853.52 | 3.63050792 | 0.00085642293 | 126.0272 | 1.452807
855.08 | 3.6279635 | 0.000790041404 | 116.0467 | 1.450157
856.63 | 3.6255081 | 0.000736486199 | 107.9844 | 1.447533
858.19 | 3.62313341 | 0.000691769418 | 101.2436 | 1.444901
859.75 | 3.62083184 | 0.000653175348 | 95.42172 | 1.44228
861.3 | 3.61859696 | 0.000618902138 | 90.25207 | 1.439684
862.86 | 3.61642282 | 0.000587770165 | 85.55725 | 1.437081
864.41 | 3.61430494 | 0.00055903066 | 81.22795 | 1.434504
865.96 | 3.61223885 | 0.000532199123 | 77.19087 | 1.431937
867.51 | 3.61022104 | 0.000506970409 | 73.40029 | 1.429378
869.05 | 3.60824858 | 0.000483148022 | 69.82727 | 1.426845
870.6 | 3.60631832 | 0.000460593106 | 66.44899 | 1.424305
872.14 | 3.60442829 | 0.000439215682 | 63.25302 | 1.42179
873.69 | 3.60257594 | 0.000418938669 | 60.22582 | 1.419268
875.23 | 3.60075953 | 0.000399705059 | 57.35973 | 1.41677
876.77 | 3.59897741 | 0.00038146413 | 54.64591 | 1.414282
878.3 | 3.59722773 | 0.00036416658 | 52.07711 | 1.411818
879.84 | 3.59550936 | 0.000347771804 | 49.64555 | 1.409347
881.37 | 3.59382073 | 0.000332236036 | 47.34544 | 1.406901
882.91 | 3.59216082 | 0.00031752139 | 45.16959 | 1.404447
884.44 | 3.59052836 | 0.000303588534 | 43.11284 | 1.402017
885.97 | 3.58892251 | 0.000290402191 | 41.16902 | 1.399596
887.49 | 3.58734205 | 0.000277924983 | 39.3327 | 1.397199
889.02 | 3.58578627 | 0.000266124133 | 37.59779 | 1.394794
890.54 | 3.5842543 | 0.000254966401 | 35.95996 | 1.392414
892.06 | 3.58274542 | 0.000244420463 | 34.41384 | 1.390041
893.58 | 3.58125878 | 0.000234454811 | 32.95455 | 1.387677
895.1 | 3.57979374 | 0.000225040507 | 31.57758 | 1.38532
896.61 | 3.57834964 | 0.000216149099 | 30.27886 | 1.382987
898.13 | 3.57692591 | 0.000207753818 | 29.05357 | 1.380646
899.64 | 3.57552196 | 0.000199828422 | 27.89833 | 1.378329
901.14 | 3.57413729 | 0.00019234825 | 26.80931 | 1.376035
902.65 | 3.57277127 | 0.000185288751 | 25.78216 | 1.373733
904.15 | 3.57142345 | 0.0001786274 | 24.81403 | 1.371454
905.66 | 3.57009344 | 0.000172342602 | 23.90106 | 1.369167
907.15 | 3.56878067 | 0.000166412934 | 23.0408 | 1.366918
908.65 | 3.56748485 | 0.000160819108 | 22.22955 | 1.364662
910.15 | 3.56620556 | 0.000155541962 | 21.46467 | 1.362413
911.64 | 3.56494228 | 0.000150562929 | 20.74361 | 1.360186
913.13 | 3.56369479 | 0.00014586535 | 20.06361 | 1.357967
914.62 | 3.56246262 | 0.00014143243 | 19.42218 | 1.355754
916.1 | 3.56124556 | 0.000137249079 | 18.81725 | 1.353564
917.58 | 3.56004319 | 0.000133300138 | 18.24636 | 1.351381
919.06 | 3.55885523 | 0.000129571762 | 17.70745 | 1.349205
920.54 | 3.55768137 | 0.00012605058 | 17.19855 | 1.347035
922.01 | 3.55652136 | 0.000122724151 | 16.71799 | 1.344888
923.48 | 3.55537489 | 0.00011958048 | 16.26382 | 1.342747
924.95 | 3.55424175 | 0.000116608418 | 15.83439 | 1.340613
926.42 | 3.55312165 | 0.000113797247 | 15.42814 | 1.338486
927.88 | 3.55201432 | 0.000111136852 | 15.04374 | 1.33638
929.34 | 3.55091956 | 0.000108617859 | 14.67967 | 1.33428
930.8 | 3.54983712 | 0.000106231261 | 14.3346 | 1.332187
932.25 | 3.54876681 | 0.000103968725 | 14.00748 | 1.330115
933.7 | 3.5477084 | 0.000101822255 | 13.69699 | 1.32805
935.15 | 3.54666164 | 9.97843328e-05 | 13.40203 | 1.32599
936.59 | 3.54562646 | 9.78481523e-05 | 13.12178 | 1.323952
938.03 | 3.54460248 | 9.6006804e-05 | 12.85508 | 1.321919
939.47 | 3.54358971 | 9.42544177e-05 | 12.6011 | 1.319893
940.91 | 3.54258786 | 9.25850024e-05 | 12.35897 | 1.317873
942.34 | 3.54159679 | 9.09931712e-05 | 12.12805 | 1.315873
943.77 | 3.54061632 | 8.94737668e-05 | 11.90746 | 1.313879
945.19 | 3.53964624 | 8.80219602e-05 | 11.69665 | 1.311906
946.61 | 3.5386865 | 8.66334242e-05 | 11.49487 | 1.309938
948.03 | 3.53773692 | 8.53039132e-05 | 11.30151 | 1.307975
949.45 | 3.53679725 | 8.40293776e-05 | 11.116 | 1.306019
950.86 | 3.53586744 | 8.28062897e-05 | 10.93796 | 1.304083
952.26 | 3.5349474 | 8.16312651e-05 | 10.7669 | 1.302165
953.67 | 3.53403682 | 8.05009084e-05 | 10.60211 | 1.30024
955.07 | 3.53313575 | 7.94124377e-05 | 10.44343 | 1.298334
956.46 | 3.53224394 | 7.83629582e-05 | 10.29043 | 1.296447
957.86 | 3.53136132 | 7.73499159e-05 | 10.14256 | 1.294552
959.25 | 3.53048779 | 7.63709303e-05 | 9.999676 | 1.292677
960.63 | 3.5296232 | 7.54237167e-05 | 9.861465 | 1.29082
962.01 | 3.52876741 | 7.45061493e-05 | 9.727521 | 1.288968
963.39 | 3.5279204 | 7.36163766e-05 | 9.597584 | 1.287122
964.76 | 3.52708197 | 7.2752491e-05 | 9.471488 | 1.285294
966.13 | 3.52625199 | 7.19127815e-05 | 9.348892 | 1.283471
967.49 | 3.52543049 | 7.1095833e-05 | 9.229694 | 1.281667
968.85 | 3.52461729 | 7.03000973e-05 | 9.11358 | 1.279868
970.21 | 3.52381227 | 6.95241999e-05 | 9.00036 | 1.278074
971.56 | 3.5230154 | 6.87669736e-05 | 8.889962 | 1.276298
972.91 | 3.52222652 | 6.80271741e-05 | 8.782121 | 1.274527
974.25 | 3.52144555 | 6.73037517e-05 | 8.676778 | 1.272774
975.59 | 3.5206725 | 6.65957854e-05 | 8.573715 | 1.271026
976.92 | 3.51990713 | 6.59022212e-05 | 8.472873 | 1.269295
978.25 | 3.5191495 | 6.52223283e-05 | 8.37406 | 1.26757
979.58 | 3.51839945 | 6.45552376e-05 | 8.277157 | 1.265849
980.89 | 3.51765691 | 6.39002366e-05 | 8.182232 | 1.264158
982.21 | 3.51692183 | 6.32566698e-05 | 8.08894 | 1.262459
983.52 | 3.51619411 | 6.26238851e-05 | 7.997356 | 1.260778
984.83 | 3.51547369 | 6.20013257e-05 | 7.907321 | 1.259101
986.13 | 3.51476048 | 6.13884299e-05 | 7.818834 | 1.257441
987.42 | 3.51405443 | 6.07847238e-05 | 7.731828 | 1.255798
988.71 | 3.51335543 | 6.01897245e-05 | 7.646154 | 1.254159
990 | 3.5126635 | 5.96030732e-05 | 7.561764 | 1.252525