## גיליון1
nm | n | k | α | E[ev]
250.06 | 3.02196725 | 4.5543578 | 2287560.3 | 4.95881
251.65 | 3.2344165 | 4.54890622 | 2270385.9 | 4.927479
253.25 | 3.45079427 | 4.50555085 | 2234539.7 | 4.896347
254.84 | 3.66042104 | 4.42122423 | 2179036.9 | 4.865798
256.44 | 3.84938117 | 4.29699552 | 2104596.2 | 4.835439
258.04 | 4.00328627 | 4.1408865 | 2015560.9 | 4.805457
259.63 | 4.11181611 | 3.96819992 | 1919677.7 | 4.776027
261.23 | 4.17291682 | 3.79872489 | 1826435.9 | 4.746775
262.83 | 4.19474484 | 3.65163626 | 1745027.3 | 4.717878
264.43 | 4.19440606 | 3.53988654 | 1681389.2 | 4.689332
266.03 | 4.19368645 | 3.46582759 | 1636311.5 | 4.661128
267.63 | 4.21256463 | 3.4195487 | 1604810.1 | 4.633262
269.22 | 4.26202514 | 3.38134394 | 1577508.4 | 4.605899
270.82 | 4.33925006 | 3.32888793 | 1543860.6 | 4.578687
272.42 | 4.42879137 | 3.24663387 | 1496869.6 | 4.551795
274.02 | 4.51011775 | 3.13201236 | 1435591.4 | 4.525217
275.62 | 4.56701049 | 2.99459315 | 1364635.7 | 4.498948
277.22 | 4.59307581 | 2.84950751 | 1291025.7 | 4.472982
278.82 | 4.59112064 | 2.71012579 | 1220829.9 | 4.447314
280.42 | 4.56866354 | 2.58419792 | 1157461.2 | 4.421939
282.02 | 4.53346742 | 2.47407945 | 1101852.3 | 4.396851
283.62 | 4.49130188 | 2.37895401 | 1053510.4 | 4.372047
285.22 | 4.44575608 | 2.29691236 | 1011472.5 | 4.347521
286.82 | 4.398903 | 2.22603862 | 974794.1 | 4.323269
288.42 | 4.35196341 | 2.16473809 | 942691.6 | 4.299286
290.03 | 4.30571411 | 2.11173064 | 914503.2 | 4.27542
291.63 | 4.26068475 | 2.06596375 | 889774.9 | 4.251963
293.23 | 4.21725295 | 2.0265479 | 868036.8 | 4.228762
294.83 | 4.17568715 | 1.99271084 | 848911.2 | 4.205814
296.43 | 4.13617046 | 1.96377092 | 832067 | 4.183112
298.03 | 4.09881997 | 1.93912335 | 817212.7 | 4.160655
299.63 | 4.06369814 | 1.91822874 | 804090.1 | 4.138437
301.23 | 4.03082209 | 1.90060541 | 792471 | 4.116456
302.84 | 4.00017434 | 1.88582498 | 782127.9 | 4.094571
304.44 | 3.97170868 | 1.87350698 | 772935.5 | 4.073052
306.04 | 3.94535532 | 1.86331469 | 764711.6 | 4.051758
307.64 | 3.92102774 | 1.85495272 | 757320.4 | 4.030685
309.24 | 3.89862516 | 1.84816295 | 750644.4 | 4.009831
310.84 | 3.87803782 | 1.84272275 | 744582.3 | 3.989191
312.44 | 3.85915061 | 1.83844264 | 739048.8 | 3.968762
314.05 | 3.8418449 | 1.8351637 | 733948.6 | 3.948416
315.65 | 3.82600286 | 1.8327556 | 729270.1 | 3.928402
317.25 | 3.81151014 | 1.83111408 | 724942.2 | 3.908589
318.85 | 3.79825797 | 1.83015844 | 720928 | 3.888976
320.45 | 3.78614494 | 1.82982887 | 717199.3 | 3.869558
322.05 | 3.77507932 | 1.830084 | 713735.6 | 3.850334
323.65 | 3.76498056 | 1.8308981 | 710523.1 | 3.831299
325.25 | 3.75577943 | 1.83225846 | 707553.2 | 3.812452
326.85 | 3.74742 | 1.83416259 | 704821.2 | 3.793789
328.45 | 3.73985894 | 1.83661546 | 702325.8 | 3.775308
330.05 | 3.73306563 | 1.83962696 | 700067.1 | 3.757007
331.66 | 3.72702189 | 1.84320924 | 698025.3 | 3.738769
333.26 | 3.72172029 | 1.8473749 | 696244 | 3.720819
334.86 | 3.7171633 | 1.85213525 | 694702.8 | 3.70304
336.46 | 3.71336232 | 1.85749893 | 693401.5 | 3.685431
338.06 | 3.71033678 | 1.86347097 | 692338.5 | 3.667988
339.66 | 3.70811095 | 1.87005342 | 691511.2 | 3.65071
341.26 | 3.70671405 | 1.8772449 | 690915.9 | 3.633593
342.86 | 3.70618001 | 1.88503964 | 690547.1 | 3.616637
344.46 | 3.70654674 | 1.89342805 | 690398.2 | 3.599837
346.05 | 3.70785591 | 1.90239577 | 690480.9 | 3.583297
347.65 | 3.71015266 | 1.9119242 | 690745.5 | 3.566806
349.25 | 3.71348531 | 1.921989 | 691200.6 | 3.550465
350.85 | 3.71790501 | 1.93255974 | 691832.7 | 3.534274
352.45 | 3.72346537 | 1.94359924 | 692626.1 | 3.51823
354.05 | 3.73022155 | 1.95506195 | 693562.4 | 3.50233
355.65 | 3.73822875 | 1.96689255 | 694620.3 | 3.486574
357.25 | 3.7475406 | 1.97902471 | 695774.7 | 3.470959
358.84 | 3.75820629 | 1.99137936 | 697016.1 | 3.455579
360.44 | 3.7702662 | 2.00386335 | 698272.2 | 3.44024
362.04 | 3.7837457 | 2.01636903 | 699524.8 | 3.425036
363.64 | 3.79864644 | 2.02877463 | 700731.7 | 3.409966
365.24 | 3.81493284 | 2.04094795 | 701848.3 | 3.395028
366.83 | 3.83251107 | 2.05275644 | 702849.3 | 3.380312
368.43 | 3.85119803 | 2.0640983 | 703663.5 | 3.365633
370.03 | 3.87069247 | 2.07498235 | 704315.3 | 3.35108
371.62 | 3.89061262 | 2.08568315 | 704918.5 | 3.336742
373.22 | 3.91072425 | 2.09690641 | 705673.5 | 3.322437
374.82 | 3.93139047 | 2.10971798 | 706954.2 | 3.308255
376.41 | 3.9539227 | 2.12498421 | 709062 | 3.29428
378.01 | 3.98030768 | 2.14255209 | 711897.9 | 3.280336
379.6 | 4.01224818 | 2.16090983 | 714990.2 | 3.266596
381.2 | 4.05026302 | 2.17776888 | 717544 | 3.252886
382.79 | 4.09359357 | 2.19107104 | 718928.2 | 3.239374
384.39 | 4.14080909 | 2.19959327 | 718720.3 | 3.22589
385.99 | 4.19045639 | 2.20291384 | 716821.6 | 3.212518
387.58 | 4.24135994 | 2.20108254 | 713287.5 | 3.199339
389.17 | 4.29263037 | 2.19434446 | 708198.6 | 3.186268
390.77 | 4.34357757 | 2.18301085 | 701656.1 | 3.173222
392.36 | 4.39364277 | 2.1674223 | 693822.6 | 3.160363
393.96 | 4.44235985 | 2.14794511 | 684795.2 | 3.147528
395.55 | 4.48934188 | 2.12497203 | 674747.8 | 3.134875
397.14 | 4.53427545 | 2.09892159 | 663807.6 | 3.122325
398.74 | 4.5769223 | 2.07023389 | 652107.6 | 3.109796
400.33 | 4.61711895 | 2.03936729 | 639833.5 | 3.097445
401.92 | 4.6547808 | 2.00679292 | 627122.7875 | 3.085191
403.52 | 4.68990753 | 1.97298712 | 614113.8 | 3.072958
405.11 | 4.72258857 | 1.93842444 | 600987.7 | 3.060897
406.7 | 4.75301331 | 1.90356465 | 587872.4 | 3.04893
408.29 | 4.78147848 | 1.86884459 | 574902.4 | 3.037057
409.89 | 4.80840843 | 1.83465804 | 562182.7 | 3.025202
411.48 | 4.83438188 | 1.80133143 | 549837.7 | 3.013512
413.07 | 4.86017339 | 1.76907129 | 537912.1 | 3.001913
414.66 | 4.8868023 | 1.73784291 | 526390.5 | 2.990402
416.25 | 4.9155132 | 1.70716424 | 515122.7 | 2.978979
417.84 | 4.94759112 | 1.6758091 | 503737.4 | 2.967643
419.43 | 4.98386999 | 1.64161376 | 491587.8 | 2.956393
421.02 | 5.02401941 | 1.6016628 | 477813 | 2.945228
422.61 | 5.06598098 | 1.55306883 | 461573.2 | 2.934147
424.2 | 5.10604789 | 1.49415372 | 442399.1 | 2.923149
425.79 | 5.13987388 | 1.42534558 | 420450 | 2.912234
427.38 | 5.16379635 | 1.34926343 | 396526.5 | 2.901399
428.97 | 5.1759595 | 1.26982252 | 371796.9 | 2.890645
430.56 | 5.176533 | 1.1909968 | 347429.4 | 2.87997
432.15 | 5.16717468 | 1.1158275 | 324303.9 | 2.869374
433.74 | 5.15017828 | 1.04607214 | 302915.7 | 2.858856
435.33 | 5.12777021 | 0.982369119 | 283430 | 2.848414
436.92 | 5.10175281 | 0.924639506 | 265803.2 | 2.838048
438.51 | 5.07344567 | 0.872464491 | 249895.2 | 2.827758
440.1 | 5.0437684 | 0.825316073 | 235536.7 | 2.817541
441.69 | 5.01335952 | 0.78267691 | 222563.8 | 2.807399
443.27 | 4.98267149 | 0.744080241 | 210834.2 | 2.797392
444.86 | 4.95203303 | 0.709113056 | 200208.2 | 2.787394
446.45 | 4.92169418 | 0.677413588 | 190577.1 | 2.777467
448.04 | 4.89185263 | 0.648659633 | 181840.1 | 2.76761
449.62 | 4.86266435 | 0.622553198 | 173908.4 | 2.757884
451.21 | 4.83425531 | 0.598817158 | 166688.3 | 2.748166
452.8 | 4.80671513 | 0.577185248 | 160102.6 | 2.738516
454.39 | 4.78009986 | 0.557406617 | 154075.3 | 2.728933
455.97 | 4.754432 | 0.539249093 | 148539.8 | 2.719477
457.56 | 4.72970869 | 0.522506135 | 143427.7 | 2.710027
459.15 | 4.70590352 | 0.506995561 | 138688.1 | 2.700642
460.73 | 4.68297922 | 0.492562891 | 134278 | 2.691381
462.32 | 4.66088978 | 0.479076424 | 130152.3 | 2.682125
463.91 | 4.63958717 | 0.466425815 | 126281.1 | 2.672932
465.49 | 4.61902159 | 0.454517729 | 122639.4 | 2.66386
467.08 | 4.59914304 | 0.443273485 | 119198.3 | 2.654791
468.66 | 4.57990414 | 0.432628203 | 115943.5 | 2.645841
470.25 | 4.56125869 | 0.422527805 | 112853.8 | 2.636895
471.84 | 4.54316429 | 0.412928579 | 109918.3 | 2.628009
473.42 | 4.52558246 | 0.403795364 | 107128.3 | 2.619239
475.01 | 4.50847986 | 0.395100247 | 104470.6 | 2.610471
476.59 | 4.49182663 | 0.38681992 | 101942.1 | 2.601817
478.18 | 4.47559911 | 0.378935815 | 99532.26 | 2.593166
479.76 | 4.45977801 | 0.371431848 | 97239.95 | 2.584626
481.35 | 4.44434653 | 0.364292684 | 95055.91 | 2.576088
482.93 | 4.42929257 | 0.357504265 | 92979.39 | 2.56766
484.52 | 4.41460603 | 0.351052372 | 91001.77 | 2.559234
486.1 | 4.40027818 | 0.344922364 | 89122.09 | 2.550915
487.69 | 4.38630237 | 0.339099668 | 87331.95 | 2.542599
489.27 | 4.3726718 | 0.333569029 | 85630.16 | 2.534388
490.86 | 4.35938089 | 0.328315333 | 84008.49 | 2.526179
492.44 | 4.34642332 | 0.323323043 | 82465.63 | 2.518073
494.03 | 4.33379309 | 0.318576842 | 80993.57 | 2.509969
495.61 | 4.32148397 | 0.314061595 | 79591.08 | 2.501967
497.19 | 4.3094898 | 0.30976259 | 78252.14 | 2.494016
498.78 | 4.29780303 | 0.305665126 | 76970.89 | 2.486066
500.36 | 4.28641726 | 0.301755514 | 75746.45 | 2.478216
501.95 | 4.27532434 | 0.298020142 | 74571.83 | 2.470366
503.53 | 4.26451692 | 0.294446394 | 73446.4 | 2.462614
505.12 | 4.25398671 | 0.291022102 | 72363.75 | 2.454862
506.7 | 4.24372622 | 0.28773612 | 71323.58 | 2.447207
508.28 | 4.23372651 | 0.284577617 | 70321.38 | 2.4396
509.87 | 4.22397922 | 0.281536702 | 69352.99 | 2.431992
511.45 | 4.21447598 | 0.278604216 | 68418.59 | 2.424479
513.04 | 4.20520867 | 0.275771797 | 67513.13 | 2.416966
514.62 | 4.19616869 | 0.273031606 | 66637.07 | 2.409545
516.2 | 4.1873481 | 0.270376641 | 65787.11 | 2.40217
517.79 | 4.1787383 | 0.267800298 | 64960.15 | 2.394793
519.37 | 4.17033168 | 0.265296822 | 64157.12 | 2.387508
520.96 | 4.16212057 | 0.262860945 | 63374.03 | 2.380221
522.54 | 4.15409753 | 0.260487927 | 62612.02 | 2.373024
524.12 | 4.14625539 | 0.258173519 | 61868.64 | 2.36587
525.71 | 4.13858699 | 0.255913855 | 61141.66 | 2.358715
527.29 | 4.13108596 | 0.25370562 | 60432.45 | 2.351647
528.88 | 4.12374571 | 0.251545735 | 59737.83 | 2.344577
530.46 | 4.11656043 | 0.249431595 | 59059.32 | 2.337594
532.05 | 4.10952415 | 0.247360762 | 58393.97 | 2.330608
533.63 | 4.10263141 | 0.245331137 | 57743.36 | 2.323707
535.21 | 4.09587723 | 0.243340917 | 57105.84 | 2.316848
536.8 | 4.08925631 | 0.241388323 | 56479.83 | 2.309985
538.38 | 4.08276442 | 0.239472001 | 55867.01 | 2.303206
539.97 | 4.0763968 | 0.237590516 | 55264.86 | 2.296424
541.55 | 4.07014972 | 0.2357428 | 54675.09 | 2.289724
543.14 | 4.0640189 | 0.233927671 | 54095.29 | 2.283021
544.72 | 4.05800088 | 0.232144216 | 53527.16 | 2.276399
546.31 | 4.05209202 | 0.230391494 | 52968.41 | 2.269774
547.89 | 4.04628925 | 0.228668742 | 52420.73 | 2.263228
549.48 | 4.04058932 | 0.226975146 | 51881.92 | 2.256679
551.06 | 4.03498953 | 0.225310048 | 51353.65 | 2.250209
552.65 | 4.02948696 | 0.223672725 | 50833.79 | 2.243735
554.23 | 4.0240792 | 0.222062588 | 50323.98 | 2.237338
555.82 | 4.01876349 | 0.220478926 | 49822.16 | 2.230938
557.4 | 4.01353784 | 0.218921245 | 49329.94 | 2.224614
558.99 | 4.00839975 | 0.217388877 | 48845.32 | 2.218287
560.57 | 4.00334747 | 0.215881353 | 48369.87 | 2.212034
562.16 | 3.99837887 | 0.214398077 | 47901.66 | 2.205778
563.74 | 3.99349194 | 0.21293846 | 47442.21 | 2.199596
565.33 | 3.98868505 | 0.211502011 | 46989.64 | 2.193409
566.91 | 3.98395651 | 0.210088195 | 46545.44 | 2.187296
568.5 | 3.97930456 | 0.208696438 | 46107.78 | 2.181179
570.09 | 3.97472781 | 0.207326256 | 45677.31 | 2.175095
571.67 | 3.97022465 | 0.205977077 | 45254.64 | 2.169084
573.26 | 3.96579381 | 0.204648415 | 44838.02 | 2.163067
574.85 | 3.9614338 | 0.203339702 | 44428.05 | 2.157084
576.43 | 3.95714346 | 0.20205045 | 44025.36 | 2.151172
578.02 | 3.95292129 | 0.200780051 | 43628.2 | 2.145254
579.61 | 3.94876642 | 0.199528051 | 43237.22 | 2.13937
581.19 | 3.94467774 | 0.198293873 | 42852.96 | 2.133554
582.78 | 3.94065415 | 0.197076989 | 42473.78 | 2.127733
584.37 | 3.93669456 | 0.195876868 | 42100.27 | 2.121943
585.96 | 3.93279795 | 0.194692981 | 41732.27 | 2.116185
587.54 | 3.92896329 | 0.193524798 | 41370.31 | 2.110495
589.13 | 3.92518952 | 0.192371756 | 41012.84 | 2.104799
590.72 | 3.92147592 | 0.191233395 | 40660.4 | 2.099133
592.31 | 3.91782137 | 0.190109118 | 40312.85 | 2.093498
593.9 | 3.91422496 | 0.1889984 | 39970.03 | 2.087894
595.48 | 3.91068609 | 0.187900782 | 39632.46 | 2.082354
597.07 | 3.90720372 | 0.186815672 | 39298.66 | 2.076808
598.66 | 3.90377706 | 0.185742548 | 38969.14 | 2.071293
600.25 | 3.90040549 | 0.184680922 | 38643.77 | 2.065806
601.84 | 3.89708817 | 0.183630241 | 38322.41 | 2.060348
603.43 | 3.89382451 | 0.182590021 | 38004.92 | 2.054919
605.02 | 3.89061376 | 0.181559715 | 37691.15 | 2.049519
606.61 | 3.88745539 | 0.180538841 | 37380.98 | 2.044147
608.2 | 3.88434861 | 0.179526828 | 37074.27 | 2.038803
609.79 | 3.88129307 | 0.178523229 | 36770.88 | 2.033487
611.38 | 3.87828825 | 0.17752754 | 36470.7 | 2.028199
612.97 | 3.87533352 | 0.176539196 | 36173.59 | 2.022938
614.56 | 3.87242856 | 0.175557726 | 35879.41 | 2.017704
616.15 | 3.86957312 | 0.17458266 | 35588.06 | 2.012497
617.74 | 3.86676676 | 0.173613438 | 35299.39 | 2.007317
619.33 | 3.86400947 | 0.172649612 | 35013.31 | 2.002164
620.92 | 3.86130112 | 0.171690638 | 34729.67 | 1.997037
622.51 | 3.8586418 | 0.170735976 | 34448.34 | 1.991936
624.11 | 3.85603168 | 0.169785017 | 34168.65 | 1.986829
625.7 | 3.85347143 | 0.16883716 | 33891.56 | 1.98178
627.29 | 3.85096174 | 0.167891585 | 33616.32 | 1.976757
628.88 | 3.84850366 | 0.166947248 | 33342.73 | 1.971759
630.48 | 3.84609885 | 0.166002839 | 33069.97 | 1.966755
632.07 | 3.8437491 | 0.165056393 | 32798.71 | 1.961808
633.66 | 3.84145695 | 0.164105266 | 32527.89 | 1.956885
635.25 | 3.83922497 | 0.163145586 | 32256.73 | 1.951987
636.85 | 3.83705611 | 0.162172067 | 31983.69 | 1.947083
638.44 | 3.83495299 | 0.161177474 | 31708.37 | 1.942234
640.04 | 3.83291744 | 0.160152224 | 31427.91 | 1.937379
641.63 | 3.83094951 | 0.159083994 | 31140.92 | 1.932578
643.22 | 3.82904654 | 0.157957636 | 30844 | 1.927801
644.82 | 3.82720111 | 0.156754999 | 30533.22 | 1.923017
646.41 | 3.825399 | 0.155455364 | 30205.59 | 1.918287
648.01 | 3.82361573 | 0.154036515 | 29856 | 1.913551
649.6 | 3.82181027 | 0.152477868 | 29481.56 | 1.908867
651.2 | 3.81991559 | 0.150771849 | 29080.07 | 1.904177
652.79 | 3.8178381 | 0.148954689 | 28659.61 | 1.899539
654.39 | 3.81549788 | 0.147146097 | 28242.41 | 1.894894
655.98 | 3.81292005 | 0.145534065 | 27865.3 | 1.890302
657.58 | 3.81028354 | 0.144253559 | 27552.92 | 1.885702
659.18 | 3.80782002 | 0.143263217 | 27297.34 | 1.881125
660.77 | 3.80564953 | 0.14237926 | 27063.63 | 1.876599
662.37 | 3.80373728 | 0.141421526 | 26816.65 | 1.872065
663.97 | 3.80197537 | 0.140300395 | 26539.95 | 1.867554
665.56 | 3.80026353 | 0.139003641 | 26231.83 | 1.863093
667.16 | 3.79853287 | 0.137554144 | 25896.04 | 1.858625
668.76 | 3.79674071 | 0.135985289 | 25539.43 | 1.854178
670.35 | 3.79486157 | 0.134331875 | 25169.07 | 1.84978
671.95 | 3.79288201 | 0.132627216 | 24790.5 | 1.845375
673.55 | 3.79079778 | 0.130902087 | 24409.92 | 1.840992
675.15 | 3.78861128 | 0.129183534 | 24032.37 | 1.836629
676.75 | 3.78632976 | 0.127494425 | 23662.06 | 1.832287
678.34 | 3.78396386 | 0.125853381 | 23302.75 | 1.827992
679.94 | 3.78152628 | 0.124274892 | 22956.33 | 1.82369
681.54 | 3.77903063 | 0.122769535 | 22625.02 | 1.819409
683.14 | 3.77649053 | 0.121344442 | 22310.01 | 1.815148
684.74 | 3.77391931 | 0.120003957 | 22012 | 1.810906
686.34 | 3.77132935 | 0.118750036 | 21731.22 | 1.806685
687.94 | 3.76873197 | 0.117582796 | 21467.57 | 1.802483
689.54 | 3.76613731 | 0.116500957 | 21220.7 | 1.7983
691.14 | 3.76355438 | 0.115502221 | 20990.07 | 1.794137
692.74 | 3.76099104 | 0.114583575 | 20775.03 | 1.789993
694.34 | 3.75845425 | 0.113741548 | 20574.85 | 1.785869
695.94 | 3.75594989 | 0.112972311 | 20388.71 | 1.781763
697.54 | 3.75348312 | 0.112271889 | 20215.83 | 1.777676
699.14 | 3.75105848 | 0.111636236 | 20055.37 | 1.773608
700.74 | 3.74867976 | 0.111061241 | 19906.52 | 1.769558
702.34 | 3.74635038 | 0.110542843 | 19768.46 | 1.765527
703.94 | 3.74407321 | 0.110077001 | 19640.41 | 1.761514
705.54 | 3.74185074 | 0.109659729 | 19521.59 | 1.757519
707.14 | 3.73968511 | 0.109287105 | 19411.23 | 1.753542
708.74 | 3.73757814 | 0.108955275 | 19308.61 | 1.749584
710.34 | 3.73553139 | 0.108660454 | 19212.99 | 1.745643
711.94 | 3.73354621 | 0.108398937 | 19123.67 | 1.74172
713.54 | 3.73162362 | 0.108167067 | 19039.97 | 1.737814
715.14 | 3.72976454 | 0.107961271 | 18961.23 | 1.733926
716.74 | 3.72796959 | 0.107778027 | 18886.79 | 1.730056
718.35 | 3.72623939 | 0.107613893 | 18815.77 | 1.726178
719.95 | 3.72457422 | 0.107465468 | 18748.06 | 1.722342
721.55 | 3.72297421 | 0.107329411 | 18682.8 | 1.718523
723.15 | 3.72143953 | 0.107202447 | 18619.41 | 1.71472
724.75 | 3.71997011 | 0.107081347 | 18557.32 | 1.710935
726.35 | 3.71856557 | 0.10696293 | 18495.96 | 1.707166
727.95 | 3.71722559 | 0.106844072 | 18434.8 | 1.703414
729.56 | 3.71594968 | 0.106721697 | 18373.05 | 1.699655
731.16 | 3.71473721 | 0.106592776 | 18310.7 | 1.695935
732.76 | 3.71358745 | 0.106454334 | 18246.99 | 1.692232
734.36 | 3.71249957 | 0.106303452 | 18181.43 | 1.688545
735.96 | 3.71147256 | 0.106137258 | 18113.54 | 1.684874
737.56 | 3.71050536 | 0.105952949 | 18042.86 | 1.681219
739.16 | 3.70959677 | 0.105747778 | 17968.94 | 1.67758
740.77 | 3.70874547 | 0.105519062 | 17891.11 | 1.673934
742.37 | 3.70795007 | 0.105264195 | 17809.43 | 1.670326
743.97 | 3.70720902 | 0.104980625 | 17723.25 | 1.666734
745.57 | 3.70652072 | 0.104665879 | 17632.19 | 1.663157
747.17 | 3.70588351 | 0.104317581 | 17535.89 | 1.659596
748.77 | 3.70529558 | 0.103933399 | 17433.97 | 1.656049
750.37 | 3.70475509 | 0.103511087 | 17326.11 | 1.652518
751.97 | 3.70426007 | 0.103048473 | 17211.97 | 1.649002
753.57 | 3.70380855 | 0.102543473 | 17091.26 | 1.645501
755.17 | 3.70339845 | 0.101994081 | 16963.67 | 1.642014
756.77 | 3.70302761 | 0.101398308 | 16828.93 | 1.638543
758.37 | 3.70269385 | 0.100754302 | 16686.76 | 1.635086
759.97 | 3.70239491 | 0.100060246 | 16536.93 | 1.631643
761.57 | 3.70212844 | 0.0993143555 | 16379.17 | 1.628215
763.17 | 3.70189209 | 0.0985149537 | 16213.27 | 1.624802
764.77 | 3.70168341 | 0.0976604237 | 16039 | 1.621403
766.37 | 3.70149991 | 0.0967491807 | 15856.18 | 1.618017
767.97 | 3.70133902 | 0.0957796605 | 15664.58 | 1.614646
769.57 | 3.70119812 | 0.0947504373 | 15464.03 | 1.611289
771.16 | 3.70107453 | 0.0936600437 | 15254.55 | 1.607967
772.76 | 3.70096548 | 0.0925070857 | 15035.57 | 1.604638
774.36 | 3.70086814 | 0.0912902881 | 14807.14 | 1.601322
775.96 | 3.70077961 | 0.0900082718 | 14569.1 | 1.598021
777.55 | 3.7006969 | 0.0886598498 | 14321.49 | 1.594753
779.15 | 3.70061695 | 0.0872438004 | 14063.81 | 1.591478
780.75 | 3.70053658 | 0.0857589383 | 13796.12 | 1.588216
782.34 | 3.70045253 | 0.0842041129 | 13518.47 | 1.584989
783.94 | 3.70036145 | 0.0825782575 | 13230.39 | 1.581754
785.53 | 3.70025984 | 0.0808802929 | 12932.12 | 1.578552
787.13 | 3.70014413 | 0.0791091698 | 12623.22 | 1.575343
788.72 | 3.70001057 | 0.0772639255 | 12303.92 | 1.572168
790.32 | 3.69985529 | 0.0753435132 | 11973.81 | 1.568985
791.91 | 3.69967429 | 0.0733470893 | 11633.13 | 1.565835
793.5 | 3.69946337 | 0.0712736582 | 11281.63 | 1.562697
795.1 | 3.69921819 | 0.0691223711 | 10919.09 | 1.559552
796.69 | 3.6989342 | 0.0668923386 | 10545.73 | 1.55644
798.28 | 3.69860669 | 0.0645827612 | 10161.34 | 1.55334
799.87 | 3.69823072 | 0.0621927153 | 9765.843 | 1.550252
801.46 | 3.69780125 | 0.0597215109 | 9359.197 | 1.547176
803.05 | 3.69731305 | 0.0571682473 | 8941.326 | 1.544113
804.64 | 3.69676094 | 0.054532174 | 8512.181 | 1.541062
806.23 | 3.69614004 | 0.0518124935 | 8071.703 | 1.538023
807.82 | 3.69544627 | 0.0490079507 | 7619.765 | 1.534995
809.41 | 3.69467767 | 0.0461162772 | 7156.082 | 1.53198
810.99 | 3.69383576 | 0.043131247 | 6679.841 | 1.528995
812.58 | 3.69292586 | 0.0400365891 | 6188.431 | 1.526004
814.16 | 3.69195103 | 0.0367956086 | 5676.438 | 1.523042
815.75 | 3.69089284 | 0.0333422964 | 5133.671 | 1.520074
817.33 | 3.68967767 | 0.0295902531 | 4547.167 | 1.517135
818.92 | 3.68814605 | 0.0254760805 | 3907.336 | 1.514189
820.5 | 3.68606254 | 0.0210348779 | 3219.964 | 1.511274
822.08 | 3.68319481 | 0.0164634011 | 2515.331 | 1.508369
823.66 | 3.67943697 | 0.0121061959 | 1846.075 | 1.505476
825.24 | 3.67489806 | 0.0083436415 | 1269.887 | 1.502593
826.82 | 3.66988408 | 0.00544097748 | 826.5242 | 1.499722
828.4 | 3.66477774 | 0.00345451506 | 523.7652 | 1.496861
829.98 | 3.65989473 | 0.0022482407 | 340.2239 | 1.494012
831.55 | 3.65540754 | 0.00159180221 | 240.431 | 1.491191
833.13 | 3.65135031 | 0.00126173301 | 190.2148 | 1.488363
834.7 | 3.64767477 | 0.00109708946 | 165.0826 | 1.485564
836.28 | 3.64430613 | 0.00100512217 | 150.9582 | 1.482757
837.85 | 3.64117653 | 0.000941649459 | 141.1603 | 1.479979
839.42 | 3.63823428 | 0.000888918232 | 133.0063 | 1.47721
840.99 | 3.63544365 | 0.000840835812 | 125.577 | 1.474453
842.56 | 3.63277912 | 0.000795560825 | 118.5939 | 1.471705
844.13 | 3.63022273 | 0.000752579046 | 111.9779 | 1.468968
845.7 | 3.62776099 | 0.000711723661 | 105.7024 | 1.466241
847.26 | 3.62538322 | 0.000672904336 | 99.75307 | 1.463541
848.83 | 3.62308085 | 0.000636046815 | 94.11482 | 1.460834
850.39 | 3.62084679 | 0.000601080149 | 88.7777 | 1.458154
851.95 | 3.61867513 | 0.00056793459 | 83.7286 | 1.455484
853.52 | 3.61656098 | 0.000536543232 | 78.95519 | 1.452807
855.08 | 3.61450015 | 0.000506839671 | 74.44808 | 1.450157
856.63 | 3.61248864 | 0.000478753009 | 70.19527 | 1.447533
858.19 | 3.61052343 | 0.000452220675 | 66.18455 | 1.444901
859.75 | 3.6086016 | 0.000427177414 | 62.40591 | 1.44228
861.3 | 3.60672072 | 0.000403560636 | 58.84966 | 1.439684
862.86 | 3.60487824 | 0.000381304616 | 55.50363 | 1.437081
864.41 | 3.60307244 | 0.000360351993 | 52.35966 | 1.434504
865.96 | 3.60130123 | 0.000340639862 | 49.40686 | 1.431937
867.51 | 3.59956303 | 0.000322110748 | 46.6359 | 1.429378
869.05 | 3.59785649 | 0.000304709469 | 44.03833 | 1.426845
870.6 | 3.5961799 | 0.000288376862 | 41.60365 | 1.424305
872.14 | 3.59453236 | 0.000273062715 | 39.32474 | 1.42179
873.69 | 3.59291235 | 0.000258711336 | 37.19185 | 1.419268
875.23 | 3.59131898 | 0.000245273515 | 35.19801 | 1.41677
876.77 | 3.58975132 | 0.000232700572 | 33.33507 | 1.414282
878.3 | 3.58820819 | 0.000220943159 | 31.59565 | 1.411818
879.84 | 3.586689 | 0.000209957492 | 29.97211 | 1.409347
881.37 | 3.58519272 | 0.000199697809 | 28.45802 | 1.406901
882.91 | 3.58371875 | 0.00019012285 | 27.04628 | 1.404447
884.44 | 3.58226626 | 0.00018119113 | 25.73109 | 1.402017
885.97 | 3.58083472 | 0.000172864621 | 24.50624 | 1.399596
887.49 | 3.57942331 | 0.000165104852 | 23.36609 | 1.397199
889.02 | 3.57803158 | 0.000157877112 | 22.30475 | 1.394794
890.54 | 3.57665895 | 0.000151147336 | 21.31752 | 1.392414
892.06 | 3.57530493 | 0.000144883482 | 20.39926 | 1.390041
893.58 | 3.57396891 | 0.000139054368 | 19.54523 | 1.387677
895.1 | 3.57265048 | 0.000133631149 | 18.75106 | 1.38532
896.61 | 3.57134915 | 0.000128586174 | 18.01276 | 1.382987
898.13 | 3.57006454 | 0.00012389357 | 17.32604 | 1.380646
899.64 | 3.56879621 | 0.000119528608 | 16.68756 | 1.378329
901.14 | 3.56754384 | 0.000115468233 | 16.09385 | 1.376035
902.65 | 3.56630692 | 0.000111690222 | 15.54123 | 1.373733
904.15 | 3.56508516 | 0.000108174208 | 15.02702 | 1.371454
905.66 | 3.56387827 | 0.000104900996 | 14.54803 | 1.369167
907.15 | 3.56268581 | 0.000101852232 | 14.10201 | 1.366918
908.65 | 3.56150759 | 9.90112521e-05 | 13.68603 | 1.364662
910.15 | 3.56034329 | 9.63621468e-05 | 13.2979 | 1.362413
911.64 | 3.55919252 | 9.38898689e-05 | 12.93555 | 1.360186
913.13 | 3.55805511 | 9.15808818e-05 | 12.59685 | 1.357967
914.62 | 3.5569307 | 8.94221375e-05 | 12.27988 | 1.355754
916.1 | 3.55581915 | 8.74018685e-05 | 11.98305 | 1.353564
917.58 | 3.55472012 | 8.55088064e-05 | 11.7046 | 1.351381
919.06 | 3.55363341 | 8.37327106e-05 | 11.44303 | 1.349205
920.54 | 3.55255877 | 8.20639741e-05 | 11.19694 | 1.347035
922.01 | 3.55149601 | 8.04938375e-05 | 10.9652 | 1.344888
923.48 | 3.5504449 | 7.90140646e-05 | 10.74649 | 1.342747
924.95 | 3.54940527 | 7.76171656e-05 | 10.53972 | 1.340613
926.42 | 3.54837689 | 7.62961444e-05 | 10.3439 | 1.338486
927.88 | 3.54735956 | 7.50445352e-05 | 10.1582 | 1.33638
929.34 | 3.54635312 | 7.38564905e-05 | 9.981681 | 1.33428
930.8 | 3.54535736 | 7.27265551e-05 | 9.813553 | 1.332187
932.25 | 3.54437215 | 7.1649776e-05 | 9.653217 | 1.330115
933.7 | 3.5433973 | 7.06215514e-05 | 9.499911 | 1.32805
935.15 | 3.54243261 | 6.96376706e-05 | 9.353036 | 1.32599
936.59 | 3.54147804 | 6.86943943e-05 | 9.212159 | 1.323952
938.03 | 3.54053327 | 6.77880545e-05 | 9.07666 | 1.321919
939.47 | 3.53959831 | 6.69156145e-05 | 8.946109 | 1.319893
940.91 | 3.53867294 | 6.60740589e-05 | 8.82008 | 1.317873
942.34 | 3.53775705 | 6.5260745e-05 | 8.698293 | 1.315873
943.77 | 3.53685048 | 6.44732215e-05 | 8.580307 | 1.313879
945.19 | 3.53595306 | 6.37092574e-05 | 8.465899 | 1.311906
946.61 | 3.53506478 | 6.29669211e-05 | 8.354703 | 1.309938
948.03 | 3.53418547 | 6.22443543e-05 | 8.246459 | 1.307975
949.45 | 3.53331493 | 6.15398297e-05 | 8.140926 | 1.306019
950.86 | 3.53245313 | 6.08519204e-05 | 8.037988 | 1.304083
952.26 | 3.5316 | 6.01792855e-05 | 7.937452 | 1.302165
953.67 | 3.53075527 | 5.95205752e-05 | 7.838963 | 1.30024
955.07 | 3.52991899 | 5.88747871e-05 | 7.742546 | 1.298334
956.46 | 3.52909097 | 5.82408476e-05 | 7.648046 | 1.296447
957.86 | 3.52827119 | 5.76178674e-05 | 7.555179 | 1.294552
959.25 | 3.52745952 | 5.7005047e-05 | 7.463992 | 1.292677
960.63 | 3.52665582 | 5.64016218e-05 | 7.374373 | 1.29082
962.01 | 3.52585999 | 5.58069009e-05 | 7.286147 | 1.288968
963.39 | 3.52507201 | 5.52203476e-05 | 7.19924 | 1.287122
964.76 | 3.52429172 | 5.46413578e-05 | 7.113639 | 1.285294
966.13 | 3.52351899 | 5.40694232e-05 | 7.029199 | 1.283471
967.49 | 3.52275389 | 5.35042092e-05 | 6.945941 | 1.281667
968.85 | 3.52199624 | 5.29452604e-05 | 6.86373 | 1.279868
970.21 | 3.52124594 | 5.23922051e-05 | 6.782512 | 1.278074
971.56 | 3.52050299 | 5.18447844e-05 | 6.702319 | 1.276298
972.91 | 3.51976723 | 5.13026577e-05 | 6.623032 | 1.274527
974.25 | 3.51903861 | 5.07655904e-05 | 6.544684 | 1.272774
975.59 | 3.51831715 | 5.02334136e-05 | 6.467181 | 1.271026
976.92 | 3.51760262 | 4.97058264e-05 | 6.390546 | 1.269295
978.25 | 3.5168951 | 4.91827442e-05 | 6.314697 | 1.26757
979.58 | 3.51619443 | 4.8663947e-05 | 6.239604 | 1.265849
980.89 | 3.51550058 | 4.81493086e-05 | 6.165373 | 1.264158
982.21 | 3.51481349 | 4.76387189e-05 | 6.091796 | 1.262459
983.52 | 3.51413309 | 4.71320446e-05 | 6.018978 | 1.260778
984.83 | 3.51345932 | 4.66292e-05 | 5.946841 | 1.259101
986.13 | 3.51279211 | 4.6130076e-05 | 5.87543 | 1.257441
987.42 | 3.51213141 | 4.56346106e-05 | 5.804731 | 1.255798
988.71 | 3.51147714 | 4.5142713e-05 | 5.734669 | 1.254159
990 | 3.51082931 | 4.4654374e-05 | 5.665242 | 1.252525