## Sheet1
250.06 | 75 | 33.604 | 86.969
251.65 | 75 | 33.083 | 88.392
253.25 | 75 | 32.488 | 89.708
254.84 | 75 | 31.818 | 90.87
256.44 | 75 | 31.092 | 91.823
258.04 | 75 | 30.337 | 92.509
259.63 | 75 | 29.596 | 92.886
261.23 | 75 | 28.923 | 92.968
262.83 | 75 | 28.367 | 92.831
264.43 | 75 | 27.957 | 92.63
266.03 | 75 | 27.682 | 92.554
267.63 | 75 | 27.482 | 92.766
269.22 | 75 | 27.271 | 93.314
270.82 | 75 | 26.966 | 94.11
272.42 | 75 | 26.531 | 94.977
274.02 | 75 | 25.968 | 95.725
275.62 | 75 | 25.332 | 96.227
277.22 | 75 | 24.68 | 96.432
278.82 | 75 | 24.058 | 96.368
280.42 | 75 | 23.491 | 96.096
282.02 | 75 | 22.987 | 95.69
283.62 | 75 | 22.54 | 95.196
285.22 | 75 | 22.145 | 94.65
286.82 | 75 | 21.795 | 94.069
288.42 | 75 | 21.486 | 93.47
290.03 | 75 | 21.214 | 92.858
291.63 | 75 | 20.975 | 92.248
293.23 | 75 | 20.766 | 91.644
294.83 | 75 | 20.585 | 91.055
296.43 | 75 | 20.429 | 90.485
298.03 | 75 | 20.295 | 89.94
299.63 | 75 | 20.181 | 89.424
301.23 | 75 | 20.085 | 88.941
302.84 | 75 | 20.004 | 88.491
304.44 | 75 | 19.936 | 88.074
306.04 | 75 | 19.879 | 87.693
307.64 | 75 | 19.832 | 87.347
309.24 | 75 | 19.793 | 87.036
310.84 | 75 | 19.761 | 86.757
312.44 | 75 | 19.734 | 86.508
314.05 | 75 | 19.712 | 86.289
315.65 | 75 | 19.694 | 86.096
317.25 | 75 | 19.68 | 85.931
318.85 | 75 | 19.668 | 85.789
320.45 | 75 | 19.658 | 85.669
322.05 | 75 | 19.651 | 85.57
323.65 | 75 | 19.647 | 85.489
325.25 | 75 | 19.644 | 85.426
326.85 | 75 | 19.644 | 85.382
328.45 | 75 | 19.646 | 85.355
330.05 | 75 | 19.65 | 85.344
331.66 | 75 | 19.656 | 85.349
333.26 | 75 | 19.665 | 85.371
334.86 | 75 | 19.677 | 85.409
336.46 | 75 | 19.69 | 85.464
338.06 | 75 | 19.706 | 85.537
339.66 | 75 | 19.725 | 85.629
341.26 | 75 | 19.745 | 85.738
342.86 | 75 | 19.768 | 85.867
344.46 | 75 | 19.792 | 86.016
346.05 | 75 | 19.818 | 86.185
347.65 | 75 | 19.845 | 86.375
349.25 | 75 | 19.874 | 86.588
350.85 | 75 | 19.903 | 86.822
352.45 | 75 | 19.932 | 87.079
354.05 | 75 | 19.962 | 87.359
355.65 | 75 | 19.991 | 87.663
357.25 | 75 | 20.019 | 87.991
358.84 | 75 | 20.046 | 88.343
360.44 | 75 | 20.071 | 88.719
362.04 | 75 | 20.093 | 89.117
363.64 | 75 | 20.112 | 89.537
365.24 | 75 | 20.127 | 89.977
366.83 | 75 | 20.137 | 90.434
368.43 | 75 | 20.144 | 90.906
370.03 | 75 | 20.146 | 91.389
371.62 | 75 | 20.146 | 91.877
373.22 | 75 | 20.146 | 92.371
374.82 | 75 | 20.15 | 92.876
376.41 | 75 | 20.158 | 93.403
378.01 | 75 | 20.172 | 93.968
379.6 | 75 | 20.187 | 94.587
381.2 | 75 | 20.197 | 95.27
382.79 | 75 | 20.197 | 96.014
384.39 | 75 | 20.179 | 96.808
385.99 | 75 | 20.14 | 97.635
387.58 | 75 | 20.082 | 98.481
389.17 | 75 | 20.003 | 99.33
390.77 | 75 | 19.907 | 100.17
392.36 | 75 | 19.796 | 101
393.96 | 75 | 19.671 | 101.82
395.55 | 75 | 19.535 | 102.61
397.14 | 75 | 19.389 | 103.39
398.74 | 75 | 19.237 | 104.14
400.33 | 75 | 19.078 | 104.86
401.92 | 75 | 18.915 | 105.56
403.52 | 75 | 18.75 | 106.24
405.11 | 75 | 18.585 | 106.9
406.7 | 75 | 18.42 | 107.53
408.29 | 75 | 18.258 | 108.15
409.89 | 75 | 18.101 | 108.76
411.48 | 75 | 17.949 | 109.37
413.07 | 75 | 17.804 | 109.98
414.66 | 75 | 17.666 | 110.62
416.25 | 75 | 17.533 | 111.29
417.84 | 75 | 17.401 | 112.02
419.43 | 75 | 17.266 | 112.82
421.02 | 75 | 17.117 | 113.7
422.61 | 75 | 16.949 | 114.64
424.2 | 75 | 16.752 | 115.62
425.79 | 75 | 16.524 | 116.63
427.38 | 75 | 16.264 | 117.61
428.97 | 75 | 15.975 | 118.54
430.56 | 75 | 15.663 | 119.4
432.15 | 75 | 15.336 | 120.15
433.74 | 75 | 15.002 | 120.79
435.33 | 75 | 14.668 | 121.33
436.92 | 75 | 14.339 | 121.76
438.51 | 75 | 14.018 | 122.09
440.1 | 75 | 13.708 | 122.35
441.69 | 75 | 13.411 | 122.53
443.27 | 75 | 13.126 | 122.66
444.86 | 75 | 12.853 | 122.72
446.45 | 75 | 12.592 | 122.74
448.04 | 75 | 12.344 | 122.72
449.62 | 75 | 12.107 | 122.66
451.21 | 75 | 11.882 | 122.57
452.8 | 75 | 11.667 | 122.45
454.39 | 75 | 11.462 | 122.31
455.97 | 75 | 11.267 | 122.15
457.56 | 75 | 11.081 | 121.98
459.15 | 75 | 10.903 | 121.79
460.73 | 75 | 10.732 | 121.6
462.32 | 75 | 10.569 | 121.39
463.91 | 75 | 10.413 | 121.18
465.49 | 75 | 10.262 | 120.96
467.08 | 75 | 10.117 | 120.74
468.66 | 75 | 9.9766 | 120.52
470.25 | 75 | 9.8411 | 120.29
471.84 | 75 | 9.7101 | 120.05
473.42 | 75 | 9.5831 | 119.82
475.01 | 75 | 9.4599 | 119.58
476.59 | 75 | 9.3403 | 119.34
478.18 | 75 | 9.2242 | 119.09
479.76 | 75 | 9.1114 | 118.84
481.35 | 75 | 9.0019 | 118.58
482.93 | 75 | 8.8953 | 118.32
484.52 | 75 | 8.7918 | 118.06
486.1 | 75 | 8.6912 | 117.79
487.69 | 75 | 8.5935 | 117.52
489.27 | 75 | 8.4984 | 117.25
490.86 | 75 | 8.4061 | 116.97
492.44 | 75 | 8.3164 | 116.69
494.03 | 75 | 8.2293 | 116.41
495.61 | 75 | 8.1446 | 116.13
497.19 | 75 | 8.0624 | 115.84
498.78 | 75 | 7.9824 | 115.56
500.36 | 75 | 7.9047 | 115.27
501.95 | 75 | 7.8292 | 114.98
503.53 | 75 | 7.7557 | 114.69
505.12 | 75 | 7.6842 | 114.41
506.7 | 75 | 7.6146 | 114.12
508.28 | 75 | 7.5469 | 113.83
509.87 | 75 | 7.4809 | 113.55
511.45 | 75 | 7.4166 | 113.26
513.04 | 75 | 7.3539 | 112.98
514.62 | 75 | 7.2927 | 112.7
516.2 | 75 | 7.233 | 112.41
517.79 | 75 | 7.1747 | 112.13
519.37 | 75 | 7.1177 | 111.86
520.96 | 75 | 7.062 | 111.58
522.54 | 75 | 7.0075 | 111.31
524.12 | 75 | 6.9542 | 111.03
525.71 | 75 | 6.902 | 110.76
527.29 | 75 | 6.8509 | 110.49
528.88 | 75 | 6.8008 | 110.23
530.46 | 75 | 6.7516 | 109.96
532.05 | 75 | 6.7034 | 109.7
533.63 | 75 | 6.6561 | 109.43
535.21 | 75 | 6.6097 | 109.17
536.8 | 75 | 6.5642 | 108.92
538.38 | 75 | 6.5194 | 108.66
539.97 | 75 | 6.4755 | 108.4
541.55 | 75 | 6.4323 | 108.15
543.14 | 75 | 6.3898 | 107.89
544.72 | 75 | 6.3481 | 107.64
546.31 | 75 | 6.3071 | 107.39
547.89 | 75 | 6.2668 | 107.14
549.48 | 75 | 6.2271 | 106.89
551.06 | 75 | 6.188 | 106.65
552.65 | 75 | 6.1496 | 106.4
554.23 | 75 | 6.1118 | 106.16
555.82 | 75 | 6.0746 | 105.91
557.4 | 75 | 6.038 | 105.67
558.99 | 75 | 6.002 | 105.43
560.57 | 75 | 5.9665 | 105.19
562.16 | 75 | 5.9316 | 104.95
563.74 | 75 | 5.8972 | 104.71
565.33 | 75 | 5.8633 | 104.47
566.91 | 75 | 5.83 | 104.24
568.5 | 75 | 5.7972 | 104
570.09 | 75 | 5.7648 | 103.77
571.67 | 75 | 5.7329 | 103.54
573.26 | 75 | 5.7015 | 103.3
574.85 | 75 | 5.6706 | 103.07
576.43 | 75 | 5.6401 | 102.84
578.02 | 75 | 5.6101 | 102.61
579.61 | 75 | 5.5805 | 102.39
581.19 | 75 | 5.5513 | 102.16
582.78 | 75 | 5.5225 | 101.94
584.37 | 75 | 5.4942 | 101.71
585.96 | 75 | 5.4662 | 101.49
587.54 | 75 | 5.4386 | 101.27
589.13 | 75 | 5.4114 | 101.05
590.72 | 75 | 5.3846 | 100.83
592.31 | 75 | 5.3582 | 100.61
593.9 | 75 | 5.3321 | 100.4
595.48 | 75 | 5.3064 | 100.18
597.07 | 75 | 5.2811 | 99.969
598.66 | 75 | 5.256 | 99.758
600.25 | 75 | 5.2313 | 99.547
601.84 | 75 | 5.2069 | 99.338
603.43 | 75 | 5.1828 | 99.131
605.02 | 75 | 5.1591 | 98.925
606.61 | 75 | 5.1356 | 98.72
608.2 | 75 | 5.1124 | 98.518
609.79 | 75 | 5.0895 | 98.316
611.38 | 75 | 5.0669 | 98.117
612.97 | 75 | 5.0445 | 97.919
614.56 | 75 | 5.0224 | 97.723
616.15 | 75 | 5.0006 | 97.529
617.74 | 75 | 4.979 | 97.337
619.33 | 75 | 4.9577 | 97.147
620.92 | 75 | 4.9365 | 96.959
622.51 | 75 | 4.9157 | 96.773
624.11 | 75 | 4.895 | 96.589
625.7 | 75 | 4.8746 | 96.408
627.29 | 75 | 4.8543 | 96.229
628.88 | 75 | 4.8343 | 96.053
630.48 | 75 | 4.8145 | 95.88
632.07 | 75 | 4.7948 | 95.71
633.66 | 75 | 4.7752 | 95.544
635.25 | 75 | 4.7558 | 95.382
636.85 | 75 | 4.7364 | 95.225
638.44 | 75 | 4.7171 | 95.072
640.04 | 75 | 4.6977 | 94.924
641.63 | 75 | 4.6782 | 94.782
643.22 | 75 | 4.6583 | 94.645
644.82 | 75 | 4.6381 | 94.513
646.41 | 75 | 4.6173 | 94.385
648.01 | 75 | 4.5958 | 94.26
649.6 | 75 | 4.5733 | 94.134
651.2 | 75 | 4.5496 | 94.003
652.79 | 75 | 4.5248 | 93.859
654.39 | 75 | 4.4992 | 93.688
655.98 | 75 | 4.4743 | 93.482
657.58 | 75 | 4.4519 | 93.25
659.18 | 75 | 4.4329 | 93.02
660.77 | 75 | 4.416 | 92.816
662.37 | 75 | 4.3993 | 92.643
663.97 | 75 | 4.3819 | 92.491
665.56 | 75 | 4.3632 | 92.35
667.16 | 75 | 4.3435 | 92.211
668.76 | 75 | 4.3228 | 92.07
670.35 | 75 | 4.3013 | 91.922
671.95 | 75 | 4.2792 | 91.766
673.55 | 75 | 4.2568 | 91.6
675.15 | 75 | 4.2343 | 91.422
676.75 | 75 | 4.2117 | 91.232
678.34 | 75 | 4.1894 | 91.032
679.94 | 75 | 4.1673 | 90.82
681.54 | 75 | 4.1458 | 90.598
683.14 | 75 | 4.1247 | 90.367
684.74 | 75 | 4.1043 | 90.128
686.34 | 75 | 4.0846 | 89.883
687.94 | 75 | 4.0655 | 89.632
689.54 | 75 | 4.0472 | 89.376
691.14 | 75 | 4.0296 | 89.117
692.74 | 75 | 4.0128 | 88.856
694.34 | 75 | 3.9966 | 88.593
695.94 | 75 | 3.9811 | 88.33
697.54 | 75 | 3.9664 | 88.068
699.14 | 75 | 3.9522 | 87.806
700.74 | 75 | 3.9387 | 87.547
702.34 | 75 | 3.9258 | 87.289
703.94 | 75 | 3.9134 | 87.035
705.54 | 75 | 3.9016 | 86.784
707.14 | 75 | 3.8902 | 86.538
708.74 | 75 | 3.8793 | 86.295
710.34 | 75 | 3.8689 | 86.057
711.94 | 75 | 3.8589 | 85.824
713.54 | 75 | 3.8492 | 85.597
715.14 | 75 | 3.8399 | 85.375
716.74 | 75 | 3.8309 | 85.159
718.35 | 75 | 3.8222 | 84.949
719.95 | 75 | 3.8137 | 84.745
721.55 | 75 | 3.8054 | 84.548
723.15 | 75 | 3.7973 | 84.357
724.75 | 75 | 3.7894 | 84.172
726.35 | 75 | 3.7816 | 83.994
727.95 | 75 | 3.7739 | 83.823
729.56 | 75 | 3.7663 | 83.658
731.16 | 75 | 3.7587 | 83.5
732.76 | 75 | 3.7512 | 83.349
734.36 | 75 | 3.7436 | 83.204
735.96 | 75 | 3.736 | 83.066
737.56 | 75 | 3.7284 | 82.934
739.16 | 75 | 3.7206 | 82.809
740.77 | 75 | 3.7128 | 82.689
742.37 | 75 | 3.7048 | 82.577
743.97 | 75 | 3.6967 | 82.47
745.57 | 75 | 3.6884 | 82.369
747.17 | 75 | 3.6799 | 82.274
748.77 | 75 | 3.6712 | 82.184
750.37 | 75 | 3.6622 | 82.1
751.97 | 75 | 3.653 | 82.021
753.57 | 75 | 3.6436 | 81.947
755.17 | 75 | 3.6338 | 81.878
756.77 | 75 | 3.6238 | 81.813
758.37 | 75 | 3.6134 | 81.752
759.97 | 75 | 3.6027 | 81.696
761.57 | 75 | 3.5916 | 81.644
763.17 | 75 | 3.5802 | 81.595
764.77 | 75 | 3.5684 | 81.549
766.37 | 75 | 3.5563 | 81.507
767.97 | 75 | 3.5437 | 81.467
769.57 | 75 | 3.5307 | 81.43
771.16 | 75 | 3.5173 | 81.395
772.76 | 75 | 3.5034 | 81.361
774.36 | 75 | 3.4892 | 81.33
775.96 | 75 | 3.4744 | 81.299
777.55 | 75 | 3.4592 | 81.269
779.15 | 75 | 3.4435 | 81.24
780.75 | 75 | 3.4274 | 81.21
782.34 | 75 | 3.4108 | 81.181
783.94 | 75 | 3.3936 | 81.151
785.53 | 75 | 3.376 | 81.119
787.13 | 75 | 3.3578 | 81.086
788.72 | 75 | 3.3392 | 81.051
790.32 | 75 | 3.32 | 81.013
791.91 | 75 | 3.3003 | 80.972
793.5 | 75 | 3.28 | 80.927
795.1 | 75 | 3.2592 | 80.878
796.69 | 75 | 3.2379 | 80.824
798.28 | 75 | 3.216 | 80.764
799.87 | 75 | 3.1936 | 80.697
801.46 | 75 | 3.1706 | 80.624
803.05 | 75 | 3.1471 | 80.542
804.64 | 75 | 3.1229 | 80.452
806.23 | 75 | 3.0983 | 80.351
807.82 | 75 | 3.073 | 80.24
809.41 | 75 | 3.0472 | 80.117
810.99 | 75 | 3.0208 | 79.98
812.58 | 75 | 2.9938 | 79.83
814.16 | 75 | 2.9663 | 79.666
815.75 | 75 | 2.9381 | 79.487
817.33 | 75 | 2.9092 | 79.295
818.92 | 75 | 2.8791 | 79.092
820.5 | 75 | 2.8472 | 78.874
822.08 | 75 | 2.8125 | 78.624
823.66 | 75 | 2.7744 | 78.304
825.24 | 75 | 2.7335 | 77.853
826.82 | 75 | 2.6927 | 77.218
828.4 | 75 | 2.6564 | 76.388
829.98 | 75 | 2.6284 | 75.415
831.55 | 75 | 2.6102 | 74.394
833.13 | 75 | 2.6005 | 73.415
834.7 | 75 | 2.5966 | 72.528
836.28 | 75 | 2.5958 | 71.741
837.85 | 75 | 2.5963 | 71.037
839.42 | 75 | 2.5972 | 70.398
840.99 | 75 | 2.5981 | 69.805
842.56 | 75 | 2.5991 | 69.248
844.13 | 75 | 2.6 | 68.72
845.7 | 75 | 2.6009 | 68.215
847.26 | 75 | 2.6019 | 67.73
848.83 | 75 | 2.6028 | 67.262
850.39 | 75 | 2.6038 | 66.81
851.95 | 75 | 2.6048 | 66.372
853.52 | 75 | 2.6058 | 65.947
855.08 | 75 | 2.6068 | 65.533
856.63 | 75 | 2.6079 | 65.13
858.19 | 75 | 2.609 | 64.737
859.75 | 75 | 2.6101 | 64.353
861.3 | 75 | 2.6113 | 63.977
862.86 | 75 | 2.6124 | 63.61
864.41 | 75 | 2.6136 | 63.25
865.96 | 75 | 2.6149 | 62.897
867.51 | 75 | 2.6161 | 62.551
869.05 | 75 | 2.6174 | 62.211
870.6 | 75 | 2.6187 | 61.878
872.14 | 75 | 2.6201 | 61.55
873.69 | 75 | 2.6214 | 61.228
875.23 | 75 | 2.6228 | 60.912
876.77 | 75 | 2.6242 | 60.6
878.3 | 75 | 2.6256 | 60.294
879.84 | 75 | 2.6271 | 59.993
881.37 | 75 | 2.6285 | 59.696
882.91 | 75 | 2.63 | 59.403
884.44 | 75 | 2.6315 | 59.115
885.97 | 75 | 2.633 | 58.831
887.49 | 75 | 2.6346 | 58.552
889.02 | 75 | 2.6361 | 58.276
890.54 | 75 | 2.6377 | 58.004
892.06 | 75 | 2.6392 | 57.736
893.58 | 75 | 2.6408 | 57.471
895.1 | 75 | 2.6424 | 57.21
896.61 | 75 | 2.644 | 56.952
898.13 | 75 | 2.6457 | 56.698
899.64 | 75 | 2.6473 | 56.447
901.14 | 75 | 2.6489 | 56.199
902.65 | 75 | 2.6506 | 55.955
904.15 | 75 | 2.6522 | 55.713
905.66 | 75 | 2.6539 | 55.475
907.15 | 75 | 2.6556 | 55.239
908.65 | 75 | 2.6573 | 55.006
910.15 | 75 | 2.6589 | 54.776
911.64 | 75 | 2.6606 | 54.548
913.13 | 75 | 2.6623 | 54.324
914.62 | 75 | 2.664 | 54.102
916.1 | 75 | 2.6657 | 53.882
917.58 | 75 | 2.6675 | 53.665
919.06 | 75 | 2.6692 | 53.451
920.54 | 75 | 2.6709 | 53.239
922.01 | 75 | 2.6726 | 53.029
923.48 | 75 | 2.6744 | 52.822
924.95 | 75 | 2.6761 | 52.617
926.42 | 75 | 2.6778 | 52.414
927.88 | 75 | 2.6796 | 52.214
929.34 | 75 | 2.6813 | 52.015
930.8 | 75 | 2.6831 | 51.819
932.25 | 75 | 2.6848 | 51.625
933.7 | 75 | 2.6865 | 51.433
935.15 | 75 | 2.6883 | 51.243
936.59 | 75 | 2.69 | 51.056
938.03 | 75 | 2.6918 | 50.87
939.47 | 75 | 2.6935 | 50.686
940.91 | 75 | 2.6953 | 50.504
942.34 | 75 | 2.697 | 50.324
943.77 | 75 | 2.6988 | 50.145
945.19 | 75 | 2.7005 | 49.969
946.61 | 75 | 2.7022 | 49.795
948.03 | 75 | 2.704 | 49.622
949.45 | 75 | 2.7057 | 49.451
950.86 | 75 | 2.7074 | 49.282
952.26 | 75 | 2.7092 | 49.114
953.67 | 75 | 2.7109 | 48.949
955.07 | 75 | 2.7126 | 48.784
956.46 | 75 | 2.7143 | 48.622
957.86 | 75 | 2.7161 | 48.461
959.25 | 75 | 2.7178 | 48.302
960.63 | 75 | 2.7195 | 48.145
962.01 | 75 | 2.7212 | 47.989
963.39 | 75 | 2.7229 | 47.834
964.76 | 75 | 2.7246 | 47.682
966.13 | 75 | 2.7263 | 47.53
967.49 | 75 | 2.728 | 47.381
968.85 | 75 | 2.7297 | 47.232
970.21 | 75 | 2.7314 | 47.086
971.56 | 75 | 2.733 | 46.94
972.91 | 75 | 2.7347 | 46.796
974.25 | 75 | 2.7364 | 46.654
975.59 | 75 | 2.738 | 46.513
976.92 | 75 | 2.7397 | 46.373
978.25 | 75 | 2.7413 | 46.235
979.58 | 75 | 2.743 | 46.098
980.89 | 75 | 2.7446 | 45.963
982.21 | 75 | 2.7463 | 45.829
983.52 | 75 | 2.7479 | 45.696
984.83 | 75 | 2.7495 | 45.565
986.13 | 75 | 2.7511 | 45.435
987.42 | 75 | 2.7527 | 45.306
988.71 | 75 | 2.7543 | 45.178
990 | 75 | 2.7559 | 45.052