## גיליון1
nm | n | k | α | E[ev]
250.06 | 2.99002665 | 4.58967772 | 2305300.8 | 4.95881
251.65 | 3.20212309 | 4.59468587 | 2293234.8 | 4.927479
253.25 | 3.42214001 | 4.56435895 | 2263705.8 | 4.896347
254.84 | 3.64147583 | 4.49327051 | 2214545.5 | 4.865798
256.44 | 3.84643294 | 4.37880152 | 2144663.4 | 4.835439
258.04 | 4.02032744 | 4.22555619 | 2056773.6 | 4.805457
259.63 | 4.14874519 | 4.04738481 | 1957984.6 | 4.776027
261.23 | 4.22544459 | 3.86528098 | 1858436.2 | 4.746775
262.83 | 4.2558982 | 3.70163505 | 1768920.5 | 4.717878
264.43 | 4.25668366 | 3.57329243 | 1697256.5 | 4.689332
266.03 | 4.25101305 | 3.48603738 | 1645853.1 | 4.661128
267.63 | 4.26180532 | 3.43216185 | 1610729.5 | 4.633262
269.22 | 4.30380758 | 3.39211275 | 1582532.4 | 4.605899
270.82 | 4.37720573 | 3.34122417 | 1549581.8 | 4.578687
272.42 | 4.46697942 | 3.26032729 | 1503183.0 | 4.551795
274.02 | 4.55039974 | 3.14443577 | 1441285.8 | 4.525217
275.62 | 4.60850086 | 3.00329545 | 1368601.4 | 4.498948
277.22 | 4.63366278 | 2.85387369 | 1293003.9 | 4.472982
278.82 | 4.62923791 | 2.7111492 | 1221290.9 | 4.447314
280.42 | 4.60391799 | 2.58330883 | 1157062.9 | 4.421939
282.02 | 4.56624572 | 2.47230552 | 1101062.2 | 4.396851
283.62 | 4.52218269 | 2.37677492 | 1052545.4 | 4.372047
285.22 | 4.47520218 | 2.29446474 | 1010394.7 | 4.347521
286.82 | 4.42721143 | 2.22332233 | 973604.6 | 4.323269
288.42 | 4.37931134 | 2.16172223 | 941378.2 | 4.299286
290.03 | 4.33220777 | 2.10838986 | 913056.5 | 4.27542
291.63 | 4.28639059 | 2.06228571 | 888190.8 | 4.251963
293.23 | 4.24221516 | 2.02253225 | 866316.7 | 4.228762
294.83 | 4.19993727 | 1.98836647 | 847060.4 | 4.205814
296.43 | 4.15973264 | 1.95911326 | 830093.5 | 4.183112
298.03 | 4.12171369 | 1.9341725 | 815126.2 | 4.160655
299.63 | 4.0859397 | 1.91300823 | 801901.8 | 4.138437
301.23 | 4.05242589 | 1.89514156 | 790192.8 | 4.116456
302.84 | 4.02115384 | 1.88014684 | 779773 | 4.094571
304.44 | 3.99207775 | 1.86764644 | 770517.6 | 4.073052
306.04 | 3.96512996 | 1.85730611 | 762245.6 | 4.051758
307.64 | 3.94022804 | 1.84883186 | 754821.5 | 4.030685
309.24 | 3.91727629 | 1.84196538 | 748127.2 | 4.009831
310.84 | 3.89617037 | 1.83648168 | 742060.5 | 3.989191
312.44 | 3.87680001 | 1.83218682 | 736533.9 | 3.968762
314.05 | 3.85904992 | 1.82891578 | 731449.8 | 3.948416
315.65 | 3.84280377 | 1.82653135 | 726793.4 | 3.928402
317.25 | 3.82794679 | 1.82492244 | 722491 | 3.908589
318.85 | 3.81436833 | 1.82400215 | 718503 | 3.888976
320.45 | 3.80196393 | 1.82370553 | 714799.2 | 3.869558
322.05 | 3.79063827 | 1.8239871 | 711357.8 | 3.850334
323.65 | 3.78030693 | 1.82481806 | 708163.6 | 3.831299
325.25 | 3.77089692 | 1.8261835 | 705207.2 | 3.812452
326.85 | 3.76234994 | 1.82807891 | 702483.4 | 3.793789
328.45 | 3.75461946 | 1.83050851 | 699990.5 | 3.775308
330.05 | 3.74767173 | 1.83348214 | 697728.7 | 3.757007
331.66 | 3.74148599 | 1.83701224 | 695678.5 | 3.738769
333.26 | 3.73605278 | 1.84111196 | 693883.6 | 3.720819
334.86 | 3.73137304 | 1.84579318 | 692324 | 3.70304
336.46 | 3.72745669 | 1.85106527 | 690999.8 | 3.685431
338.06 | 3.72432106 | 1.85693437 | 689909.9 | 3.667988
339.66 | 3.72198991 | 1.86340288 | 689052 | 3.65071
341.26 | 3.72049234 | 1.87046952 | 688422.2 | 3.633593
342.86 | 3.71986236 | 1.8781285 | 688015.3 | 3.616637
344.46 | 3.72013819 | 1.88637003 | 687824.6 | 3.599837
346.05 | 3.72136184 | 1.89517942 | 687861.7 | 3.583297
347.65 | 3.72357897 | 1.90453749 | 688076.8 | 3.566806
349.25 | 3.72683886 | 1.91441893 | 688478.2 | 3.550465
350.85 | 3.73119378 | 1.92479196 | 689051.9 | 3.534274
352.45 | 3.7366987 | 1.93561768 | 689781.8 | 3.51823
354.05 | 3.74341024 | 1.94684837 | 690648.7 | 3.50233
355.65 | 3.75138551 | 1.958426 | 691630.3 | 3.486574
357.25 | 3.76068022 | 1.97028117 | 692700.7 | 3.470959
358.84 | 3.77134617 | 1.98233124 | 693849.1 | 3.455579
360.44 | 3.7834271 | 1.99447928 | 695002.2 | 3.44024
362.04 | 3.79695361 | 2.00661311 | 696140.2 | 3.425036
363.64 | 3.8119355 | 2.01860587 | 697219.5 | 3.409966
365.24 | 3.82835107 | 2.03031872 | 698193.1 | 3.395028
366.83 | 3.84613145 | 2.04160887 | 699032.5 | 3.380312
368.43 | 3.86514073 | 2.05235143 | 699658.9 | 3.365633
370.03 | 3.88515913 | 2.06248733 | 700074.1 | 3.35108
371.62 | 3.90589817 | 2.07210758 | 700330.2 | 3.336742
373.22 | 3.92709932 | 2.08155137 | 700506 | 3.322437
374.82 | 3.94874736 | 2.09143 | 700826 | 3.308255
376.41 | 3.97131532 | 2.10245199 | 701543.4 | 3.29428
378.01 | 3.99584606 | 2.11503321 | 702754.3 | 3.280336
379.6 | 4.02368745 | 2.12888811 | 704395 | 3.266596
381.2 | 4.055955 | 2.1429163 | 706060.6 | 3.252886
382.79 | 4.09305396 | 2.15551639 | 707262.1 | 3.239374
384.39 | 4.13456453 | 2.16512286 | 707457.1 | 3.22589
385.99 | 4.17949548 | 2.17062127 | 706313.7 | 3.212518
387.58 | 4.22666542 | 2.17146386 | 703689.2 | 3.199339
389.17 | 4.27498201 | 2.16755394 | 699552.3 | 3.186268
390.77 | 4.32355092 | 2.15906387 | 693959.2 | 3.173222
392.36 | 4.3716742 | 2.14629572 | 687059.7 | 3.160363
393.96 | 4.41880521 | 2.12960824 | 678949.1 | 3.147528
395.55 | 4.46451119 | 2.10938846 | 669799.5 | 3.134875
397.14 | 4.5084498 | 2.08604303 | 659734.6 | 3.122325
398.74 | 4.55035982 | 2.05999404 | 648882.1 | 3.109796
400.33 | 4.59005488 | 2.03167737 | 637420.8 | 3.097445
401.92 | 4.62742396 | 2.00153908 | 625480.9625 | 3.085191
403.52 | 4.66243451 | 1.97003017 | 613193.4 | 3.072958
405.11 | 4.69513633 | 1.93760169 | 600732.6 | 3.060897
406.7 | 4.7256712 | 1.9046948 | 588221.5 | 3.04893
408.29 | 4.75428083 | 1.87173294 | 575790.9 | 3.037057
409.89 | 4.78132576 | 1.83910267 | 563544.6 | 3.025202
411.48 | 4.80730661 | 1.8071263 | 551606.6 | 3.013512
413.07 | 4.83288934 | 1.77601113 | 540022.3 | 3.001913
414.66 | 4.85892363 | 1.74575048 | 528785.7 | 2.990402
416.25 | 4.88640049 | 1.71598877 | 517785.4 | 2.978979
417.84 | 4.91631644 | 1.68585132 | 506756 | 2.967643
419.43 | 4.94938034 | 1.65385149 | 495252.5 | 2.956393
421.02 | 4.98562131 | 1.61797968 | 482680.7 | 2.945228
422.61 | 5.02404404 | 1.57607181 | 468409.7 | 2.934147
424.2 | 5.06253562 | 1.52641697 | 451951.8 | 2.923149
425.79 | 5.09818593 | 1.46836007 | 433138.5 | 2.912234
427.38 | 5.12793731 | 1.40264233 | 412213.7 | 2.901399
428.97 | 5.14933178 | 1.33127491 | 389789.8 | 2.890645
430.56 | 5.16103004 | 1.25704734 | 366697.2 | 2.87997
432.15 | 5.16293851 | 1.1828545 | 343784.6 | 2.869374
433.74 | 5.156033 | 1.11112907 | 321754.5 | 2.858856
435.33 | 5.14185046 | 1.04355301 | 301082.5 | 2.848414
436.92 | 5.12210862 | 0.981020378 | 282010.8 | 2.838048
438.51 | 5.09838807 | 0.923803639 | 264600 | 2.827758
440.1 | 5.07198231 | 0.871765079 | 248792.8 | 2.817541
441.69 | 5.04387605 | 0.82455628 | 234472.7 | 2.807399
443.27 | 5.01478807 | 0.781750525 | 221508 | 2.797392
444.86 | 4.98523096 | 0.74291388 | 209751.3 | 2.787394
446.45 | 4.95557132 | 0.707644389 | 199081.9 | 2.777467
448.04 | 4.92607493 | 0.675583733 | 189387.8 | 2.76761
449.62 | 4.89693654 | 0.646413844 | 180573.8 | 2.757884
451.21 | 4.86831024 | 0.619857501 | 172545.2 | 2.748166
452.8 | 4.84031783 | 0.595662248 | 165227.9 | 2.738516
454.39 | 4.81305919 | 0.57359399 | 158549.7 | 2.728933
455.97 | 4.78661099 | 0.553428337 | 152445.6 | 2.719477
457.56 | 4.761027 | 0.534951183 | 146843.8 | 2.710027
459.15 | 4.73633041 | 0.517957592 | 141686.8 | 2.700642
460.73 | 4.71252093 | 0.502261346 | 136921.9 | 2.691381
462.32 | 4.68957584 | 0.487696781 | 132494.2 | 2.682125
463.91 | 4.66745965 | 0.474122609 | 128365 | 2.672932
465.49 | 4.64612829 | 0.461419586 | 124501.7 | 2.66386
467.08 | 4.6255339 | 0.449488007 | 120869.4 | 2.654791
468.66 | 4.60562979 | 0.438245703 | 117449 | 2.645841
470.25 | 4.58636943 | 0.427623798 | 114214.9 | 2.636895
471.84 | 4.56770936 | 0.417565497 | 111152.6 | 2.628009
473.42 | 4.54960919 | 0.408023919 | 108250.2 | 2.619239
475.01 | 4.53203257 | 0.398960737 | 105491.4 | 2.610471
476.59 | 4.51494551 | 0.390343693 | 102870.7 | 2.601817
478.18 | 4.49831974 | 0.382146813 | 100375.7 | 2.593166
479.76 | 4.48213104 | 0.374348248 | 98003.46 | 2.584626
481.35 | 4.46635762 | 0.366928413 | 95743.66 | 2.576088
482.93 | 4.45098271 | 0.359870451 | 93594.78 | 2.56766
484.52 | 4.43599202 | 0.353158448 | 91547.72 | 2.559234
486.1 | 4.42137329 | 0.34677694 | 89601.28 | 2.550915
487.69 | 4.40711703 | 0.340711108 | 87746.96 | 2.542599
489.27 | 4.39321424 | 0.334945806 | 85983.59 | 2.534388
490.86 | 4.3796577 | 0.329466213 | 84302.97 | 2.526179
492.44 | 4.3664399 | 0.324257139 | 82703.88 | 2.518073
494.03 | 4.35355408 | 0.31930361 | 81178.34 | 2.509969
495.61 | 4.34099352 | 0.314590774 | 79725.19 | 2.501967
497.19 | 4.32875184 | 0.310104135 | 78338.42 | 2.494016
498.78 | 4.31682136 | 0.305829106 | 77012.18 | 2.486066
500.36 | 4.30519571 | 0.301752049 | 75745.58 | 2.478216
501.95 | 4.29386685 | 0.297859296 | 74531.58 | 2.470366
503.53 | 4.28282756 | 0.294138112 | 73369.51 | 2.462614
505.12 | 4.27206977 | 0.290576127 | 72252.85 | 2.454862
506.7 | 4.26158619 | 0.28716194 | 71181.25 | 2.447207
508.28 | 4.25136812 | 0.283884391 | 70150.07 | 2.4396
509.87 | 4.24140738 | 0.280733227 | 69155.07 | 2.431992
511.45 | 4.23169579 | 0.277698881 | 68196.26 | 2.424479
513.04 | 4.22222541 | 0.274772557 | 67268.5 | 2.416966
514.62 | 4.21298777 | 0.271945953 | 66372.1 | 2.409545
516.2 | 4.20397502 | 0.269211598 | 65503.64 | 2.40217
517.79 | 4.19517862 | 0.266562402 | 64659.88 | 2.394793
519.37 | 4.186591 | 0.263992133 | 63841.6 | 2.387508
520.96 | 4.17820448 | 0.261495044 | 63044.72 | 2.380221
522.54 | 4.17001159 | 0.259065933 | 62270.22 | 2.373024
524.12 | 4.16200507 | 0.256700096 | 61515.55 | 2.36587
525.71 | 4.15417768 | 0.254393232 | 60778.36 | 2.358715
527.29 | 4.14652286 | 0.252141618 | 60059.9 | 2.351647
528.88 | 4.1390339 | 0.249941785 | 59356.92 | 2.344577
530.46 | 4.1317048 | 0.247790766 | 58670.81 | 2.337594
532.05 | 4.12452942 | 0.245685786 | 57998.56 | 2.330608
533.63 | 4.11750209 | 0.243624436 | 57341.66 | 2.323707
535.21 | 4.11061765 | 0.241604634 | 56698.38 | 2.316848
536.8 | 4.10387056 | 0.239624349 | 56067.1 | 2.309985
538.38 | 4.0972564 | 0.237682003 | 55449.42 | 2.303206
539.97 | 4.09077018 | 0.235775962 | 54842.79 | 2.296424
541.55 | 4.08440795 | 0.233904987 | 54248.85 | 2.289724
543.14 | 4.07816525 | 0.232067746 | 53665.19 | 2.283021
544.72 | 4.07203838 | 0.230263197 | 53093.44 | 2.276399
546.31 | 4.06602353 | 0.228490288 | 52531.31 | 2.269774
547.89 | 4.06011744 | 0.226748167 | 51980.45 | 2.263228
549.48 | 4.05431668 | 0.225035941 | 51438.66 | 2.256679
551.06 | 4.04861837 | 0.22335289 | 50907.57 | 2.250209
552.65 | 4.04301943 | 0.221698238 | 50385.05 | 2.243735
554.23 | 4.03751732 | 0.220071356 | 49872.73 | 2.237338
555.82 | 4.03210911 | 0.2184715 | 49368.54 | 2.230938
557.4 | 4.02679269 | 0.216898156 | 48874.07 | 2.224614
558.99 | 4.02156544 | 0.215350636 | 48387.34 | 2.218287
560.57 | 4.01642549 | 0.213828463 | 47909.9 | 2.212034
562.16 | 4.0113706 | 0.212331034 | 47439.84 | 2.205778
563.74 | 4.00639865 | 0.21085776 | 46978.63 | 2.199596
565.33 | 4.00150793 | 0.209408154 | 46524.44 | 2.193409
566.91 | 3.99669666 | 0.207981689 | 46078.74 | 2.187296
568.5 | 3.991963 | 0.206577799 | 45639.7 | 2.181179
570.09 | 3.98730549 | 0.20519601 | 45207.98 | 2.175095
571.67 | 3.98272243 | 0.203835767 | 44784.18 | 2.169084
573.26 | 3.97821251 | 0.202496598 | 44366.56 | 2.163067
574.85 | 3.97377418 | 0.201177949 | 43955.73 | 2.157084
576.43 | 3.96940623 | 0.199879351 | 43552.29 | 2.151172
578.02 | 3.96510709 | 0.198600213 | 43154.54 | 2.145254
579.61 | 3.96087581 | 0.197340103 | 42763.09 | 2.13937
581.19 | 3.95671105 | 0.19609847 | 42378.51 | 2.133554
582.78 | 3.95261168 | 0.194874803 | 41999.17 | 2.127733
584.37 | 3.94857659 | 0.193668591 | 41625.64 | 2.121943
585.96 | 3.94460473 | 0.19247932 | 41257.77 | 2.116185
587.54 | 3.94069507 | 0.19130648 | 40896.1 | 2.110495
589.13 | 3.93684652 | 0.190149521 | 40539.07 | 2.104799
590.72 | 3.93305835 | 0.189008003 | 40187.24 | 2.099133
592.31 | 3.92932942 | 0.187881343 | 39840.45 | 2.093498
593.9 | 3.92565884 | 0.186769032 | 39498.55 | 2.087894
595.48 | 3.92204598 | 0.185670627 | 39162.07 | 2.082354
597.07 | 3.91848976 | 0.184585552 | 38829.53 | 2.076808
598.66 | 3.91498939 | 0.183513298 | 38501.44 | 2.071293
600.25 | 3.9115442 | 0.182453393 | 38177.67 | 2.065806
601.84 | 3.90815335 | 0.181405299 | 37858.08 | 2.060348
603.43 | 3.90481622 | 0.180368543 | 37542.53 | 2.054919
605.02 | 3.90153204 | 0.179342592 | 37230.88 | 2.049519
606.61 | 3.89830024 | 0.178326978 | 36923.01 | 2.044147
608.2 | 3.89512001 | 0.177321141 | 36618.77 | 2.038803
609.79 | 3.89199095 | 0.176324647 | 36318.04 | 2.033487
611.38 | 3.88891251 | 0.175337004 | 36020.69 | 2.028199
612.97 | 3.88588398 | 0.174357658 | 35726.58 | 2.022938
614.56 | 3.88290498 | 0.173386153 | 35435.6 | 2.017704
616.15 | 3.87997519 | 0.172422031 | 35147.62 | 2.012497
617.74 | 3.87709407 | 0.171464746 | 34862.52 | 2.007317
619.33 | 3.87426148 | 0.170513871 | 34580.18 | 2.002164
620.92 | 3.87147718 | 0.169568886 | 34300.48 | 1.997037
622.51 | 3.86874118 | 0.168629287 | 34023.29 | 1.991936
624.11 | 3.86605342 | 0.167694531 | 33747.95 | 1.986829
625.7 | 3.86341424 | 0.166764123 | 33475.43 | 1.98178
627.29 | 3.86082395 | 0.165837413 | 33205.02 | 1.976757
628.88 | 3.85828311 | 0.164913636 | 32936.57 | 1.971759
630.48 | 3.85579286 | 0.163991908 | 32669.37 | 1.966755
632.07 | 3.85335437 | 0.163070905 | 32404.17 | 1.961808
633.66 | 3.85096956 | 0.162148909 | 32140.11 | 1.956885
635.25 | 3.84864044 | 0.161223334 | 31876.66 | 1.951987
636.85 | 3.84636957 | 0.160290601 | 31612.62 | 1.947083
638.44 | 3.84415955 | 0.159345641 | 31347.99 | 1.942234
640.04 | 3.84201274 | 0.158381484 | 31080.42 | 1.937379
641.63 | 3.83993055 | 0.157388792 | 30809.08 | 1.932578
643.22 | 3.83791271 | 0.156355605 | 30531.18 | 1.927801
644.82 | 3.83595562 | 0.155266925 | 30243.36 | 1.923017
646.41 | 3.83405063 | 0.15410481 | 29943.17 | 1.918287
648.01 | 3.8321813 | 0.152848868 | 29625.8 | 1.913551
649.6 | 3.83031843 | 0.151477682 | 29288.17 | 1.908867
651.2 | 3.82841112 | 0.149974876 | 28926.36 | 1.904177
652.79 | 3.82637808 | 0.148351251 | 28543.51 | 1.899539
654.39 | 3.82412597 | 0.146688804 | 28154.64 | 1.894894
655.98 | 3.82163195 | 0.145160704 | 27793.81 | 1.890302
657.58 | 3.81903366 | 0.143938102 | 27492.66 | 1.885702
659.18 | 3.81657386 | 0.143031032 | 27253.1 | 1.881125
660.77 | 3.81441499 | 0.142268758 | 27042.63 | 1.876599
662.37 | 3.81254771 | 0.141449913 | 26822.03 | 1.872065
663.97 | 3.81086451 | 0.140462789 | 26570.67 | 1.867554
665.56 | 3.80925709 | 0.139284152 | 26284.77 | 1.863093
667.16 | 3.80764924 | 0.137932419 | 25967.25 | 1.858625
668.76 | 3.80599229 | 0.136438948 | 25624.64 | 1.854178
670.35 | 3.80425558 | 0.134837857 | 25263.87 | 1.84978
671.95 | 3.80242103 | 0.133162867 | 24890.63 | 1.845375
673.55 | 3.80048049 | 0.131445997 | 24511.35 | 1.840992
675.15 | 3.7984332 | 0.129716127 | 24131.45 | 1.836629
676.75 | 3.79628403 | 0.127998281 | 23755.57 | 1.832287
678.34 | 3.79404191 | 0.126313347 | 23387.91 | 1.827992
679.94 | 3.79171849 | 0.12467803 | 23030.8 | 1.82369
681.54 | 3.78932676 | 0.123104945 | 22686.83 | 1.819409
683.14 | 3.78688011 | 0.121603037 | 22357.56 | 1.815148
684.74 | 3.78439187 | 0.120178214 | 22043.96 | 1.810906
686.34 | 3.78187456 | 0.11883375 | 21746.54 | 1.806685
687.94 | 3.77933976 | 0.117570865 | 21465.39 | 1.802483
689.54 | 3.77679787 | 0.116389204 | 21200.34 | 1.7983
691.14 | 3.77425815 | 0.115287245 | 20951.01 | 1.794137
692.74 | 3.77172873 | 0.114262645 | 20716.85 | 1.789993
694.34 | 3.76921679 | 0.11331252 | 20497.24 | 1.785869
695.94 | 3.76672841 | 0.112433567 | 20291.48 | 1.781763
697.54 | 3.76426892 | 0.111622294 | 20098.86 | 1.777676
699.14 | 3.76184304 | 0.110875115 | 19918.63 | 1.773608
700.74 | 3.75945469 | 0.110188348 | 19750.06 | 1.769558
702.34 | 3.75710744 | 0.109558352 | 19592.4 | 1.765527
703.94 | 3.75480429 | 0.108981491 | 19444.95 | 1.761514
705.54 | 3.75254787 | 0.108454172 | 19306.98 | 1.757519
707.14 | 3.75034046 | 0.107972857 | 19177.8 | 1.753542
708.74 | 3.74818402 | 0.107534067 | 19056.75 | 1.749584
710.34 | 3.74608025 | 0.107134385 | 18943.15 | 1.745643
711.94 | 3.74403065 | 0.106770466 | 18836.38 | 1.74172
713.54 | 3.74203641 | 0.106439004 | 18735.79 | 1.737814
715.14 | 3.74009859 | 0.106136775 | 18640.8 | 1.733926
716.74 | 3.738218 | 0.105860592 | 18550.79 | 1.730056
718.35 | 3.73639541 | 0.105607352 | 18464.93 | 1.726178
719.95 | 3.7346313 | 0.105373982 | 18383.18 | 1.722342
721.55 | 3.73292598 | 0.105157463 | 18304.73 | 1.718523
723.15 | 3.73127978 | 0.104954849 | 18229.04 | 1.71472
724.75 | 3.72969282 | 0.104763229 | 18155.59 | 1.710935
726.35 | 3.72816502 | 0.104579737 | 18083.86 | 1.707166
727.95 | 3.72669629 | 0.104401563 | 18013.37 | 1.703414
729.56 | 3.72528639 | 0.10422594 | 17943.39 | 1.699655
731.16 | 3.72393494 | 0.104050149 | 17873.92 | 1.695935
732.76 | 3.72264158 | 0.103871511 | 17804.28 | 1.692232
734.36 | 3.72140566 | 0.103687406 | 17734 | 1.688545
735.96 | 3.72022647 | 0.103495249 | 17662.65 | 1.684874
737.56 | 3.71910326 | 0.103292511 | 17589.81 | 1.681219
739.16 | 3.71803516 | 0.103076709 | 17515.06 | 1.67758
740.77 | 3.71702122 | 0.102845407 | 17437.78 | 1.673934
742.37 | 3.71606041 | 0.102596233 | 17358.04 | 1.670326
743.97 | 3.71515158 | 0.10232685 | 17275.23 | 1.666734
745.57 | 3.7142935 | 0.102034984 | 17188.99 | 1.663157
747.17 | 3.71348493 | 0.101718437 | 17098.97 | 1.659596
748.77 | 3.71272445 | 0.101375044 | 17004.83 | 1.656049
750.37 | 3.7120106 | 0.101002704 | 16906.25 | 1.652518
751.97 | 3.71134187 | 0.100599378 | 16802.91 | 1.649002
753.57 | 3.71071666 | 0.1001631 | 16694.51 | 1.645501
755.17 | 3.71013334 | 0.0996919672 | 16580.78 | 1.642014
756.77 | 3.70959013 | 0.099184094 | 16461.44 | 1.638543
758.37 | 3.70908528 | 0.0986377127 | 16336.22 | 1.635086
759.97 | 3.70861695 | 0.0980510865 | 16204.87 | 1.631643
761.57 | 3.70818321 | 0.0974225155 | 16067.16 | 1.628215
763.17 | 3.70778213 | 0.0967503922 | 15922.86 | 1.624802
764.77 | 3.7074117 | 0.0960331684 | 15771.76 | 1.621403
766.37 | 3.70706986 | 0.0952693292 | 15613.64 | 1.618017
767.97 | 3.7067545 | 0.0944573844 | 15448.32 | 1.614646
769.57 | 3.70646345 | 0.0935959675 | 15275.61 | 1.611289
771.16 | 3.7061945 | 0.0926836843 | 15095.53 | 1.607967
772.76 | 3.70594538 | 0.0917192094 | 14907.52 | 1.604638
774.36 | 3.70571377 | 0.0907013236 | 14711.62 | 1.601322
775.96 | 3.70549728 | 0.0896287274 | 14507.67 | 1.598021
777.55 | 3.70529349 | 0.0885002882 | 14295.72 | 1.594753
779.15 | 3.70509989 | 0.0873148505 | 14075.27 | 1.591478
780.75 | 3.70491393 | 0.086071295 | 13846.37 | 1.588216
782.34 | 3.70473296 | 0.0847685365 | 13609.08 | 1.584989
783.94 | 3.7045543 | 0.0834055655 | 13362.93 | 1.581754
785.53 | 3.70437516 | 0.0819813669 | 13108.17 | 1.578552
787.13 | 3.70419268 | 0.080494956 | 12844.34 | 1.575343
788.72 | 3.70400393 | 0.0789454249 | 12571.69 | 1.572168
790.32 | 3.70380586 | 0.0773318007 | 12289.8 | 1.568985
791.91 | 3.70359534 | 0.0756532855 | 11998.9 | 1.565835
793.5 | 3.70336911 | 0.073908959 | 11698.76 | 1.562697
795.1 | 3.70312384 | 0.0720980295 | 11389.15 | 1.559552
796.69 | 3.70285604 | 0.0702196766 | 11070.29 | 1.55644
798.28 | 3.7025621 | 0.0682731613 | 10741.98 | 1.55334
799.87 | 3.70223826 | 0.0662576466 | 10404.14 | 1.550252
801.46 | 3.70188067 | 0.0641724993 | 10056.73 | 1.547176
803.05 | 3.70148526 | 0.0620169174 | 9699.676 | 1.544113
804.64 | 3.70104787 | 0.0597902431 | 9332.937 | 1.541062
806.23 | 3.70056423 | 0.0574918391 | 8956.47 | 1.538023
807.82 | 3.70002995 | 0.0551209382 | 8570.213 | 1.534995
809.41 | 3.69944067 | 0.0526769207 | 8174.128 | 1.53198
810.99 | 3.69879225 | 0.050159085 | 7768.26 | 1.528995
812.58 | 3.69808123 | 0.047566715 | 7352.358 | 1.526004
814.16 | 3.69730569 | 0.0448986266 | 6926.486 | 1.523042
815.75 | 3.69646692 | 0.0421515573 | 6490.022 | 1.520074
817.33 | 3.69557142 | 0.0393162436 | 6041.77 | 1.517135
818.92 | 3.69462991 | 0.0363678323 | 5577.834 | 1.514189
820.5 | 3.69364609 | 0.0332524312 | 5090.195 | 1.511274
822.08 | 3.69258662 | 0.0298808442 | 4565.291 | 1.508369
823.66 | 3.69133737 | 0.0261522486 | 3987.959 | 1.505476
825.24 | 3.68968014 | 0.0220247689 | 3352.129 | 1.502593
826.82 | 3.68733916 | 0.0176084564 | 2674.853 | 1.499722
828.4 | 3.68410835 | 0.0132052291 | 2002.145 | 1.496861
829.98 | 3.67998795 | 0.00922945478 | 1396.684 | 1.494012
831.55 | 3.67522673 | 0.00604011573 | 912.3186 | 1.491191
833.13 | 3.67022144 | 0.00378986452 | 571.3478 | 1.488363
834.7 | 3.66534846 | 0.00239686207 | 360.6636 | 1.485564
836.28 | 3.66084112 | 0.00163457299 | 245.4948 | 1.482757
837.85 | 3.65677118 | 0.00125599606 | 188.2832 | 1.479979
839.42 | 3.65310172 | 0.00107349158 | 160.6235 | 1.47721
840.99 | 3.64975626 | 0.000976534343 | 145.8432 | 1.474453
842.56 | 3.64666026 | 0.000912325274 | 135.9999 | 1.471705
844.13 | 3.64375764 | 0.000859965706 | 127.9562 | 1.468968
845.7 | 3.64100959 | 0.000812472569 | 120.6652 | 1.466241
847.26 | 3.63838933 | 0.000767828215 | 113.8248 | 1.463541
848.83 | 3.63587783 | 0.000725492386 | 107.3499 | 1.460834
850.39 | 3.63346094 | 0.000685295313 | 101.216 | 1.458154
851.95 | 3.63112767 | 0.000647146575 | 95.40655 | 1.455484
853.52 | 3.62886939 | 0.000610972971 | 89.90792 | 1.452807
855.08 | 3.62667904 | 0.000576703871 | 84.71021 | 1.450157
856.63 | 3.62455035 | 0.000544263466 | 79.80049 | 1.447533
858.19 | 3.62247851 | 0.000513585307 | 75.16554 | 1.444901
859.75 | 3.62045919 | 0.000484599562 | 70.79466 | 1.44228
861.3 | 3.61848875 | 0.000457239164 | 66.67739 | 1.439684
862.86 | 3.61656365 | 0.000431433076 | 62.80045 | 1.437081
864.41 | 3.61468138 | 0.000407119626 | 59.15506 | 1.434504
865.96 | 3.61283913 | 0.00038423031 | 55.72928 | 1.431937
867.51 | 3.61103473 | 0.000362702574 | 52.51287 | 1.429378
869.05 | 3.60926637 | 0.000342476132 | 49.49658 | 1.426845
870.6 | 3.60753185 | 0.000323485697 | 46.66874 | 1.424305
872.14 | 3.60582993 | 0.000305675996 | 44.02149 | 1.42179
873.69 | 3.60415876 | 0.000288985016 | 41.54393 | 1.419268
875.23 | 3.60251715 | 0.000273357932 | 39.22827 | 1.41677
876.77 | 3.60090392 | 0.000258740163 | 37.06532 | 1.414282
878.3 | 3.59931769 | 0.000245076076 | 35.04674 | 1.411818
879.84 | 3.59775765 | 0.000232316136 | 33.16388 | 1.409347
881.37 | 3.59622259 | 0.000220408284 | 31.40937 | 1.406901
882.91 | 3.59471177 | 0.000209305406 | 29.77513 | 1.404447
884.44 | 3.5932242 | 0.000198959878 | 28.25444 | 1.402017
885.97 | 3.59175925 | 0.00018932792 | 26.84017 | 1.399596
887.49 | 3.59031596 | 0.000180365014 | 25.52575 | 1.397199
889.02 | 3.58889378 | 0.000172030857 | 24.30438 | 1.394794
890.54 | 3.58749204 | 0.000164285751 | 23.17054 | 1.392414
892.06 | 3.58611017 | 0.000157092225 | 22.11822 | 1.390041
893.58 | 3.58474748 | 0.000150413699 | 21.14188 | 1.387677
895.1 | 3.58340348 | 0.000144216249 | 20.23635 | 1.38532
896.61 | 3.58207761 | 0.000138467213 | 19.39693 | 1.382987
898.13 | 3.58076945 | 0.000133136018 | 18.61856 | 1.380646
899.64 | 3.57947848 | 0.000128193298 | 17.89725 | 1.378329
901.14 | 3.57820434 | 0.00012361168 | 17.22887 | 1.376035
902.65 | 3.57694648 | 0.000119364702 | 16.6091 | 1.373733
904.15 | 3.57570455 | 0.000115428062 | 16.03469 | 1.371454
905.66 | 3.57447822 | 0.000111778835 | 15.50187 | 1.369167
907.15 | 3.57326702 | 0.000108395056 | 15.0079 | 1.366918
908.65 | 3.57207073 | 0.000105256784 | 14.54933 | 1.364662
910.15 | 3.57088898 | 0.000102344916 | 14.12352 | 1.362413
911.64 | 3.56972134 | 9.96414501e-05 | 13.72797 | 1.360186
913.13 | 3.56856765 | 9.71301125e-05 | 13.36014 | 1.357967
914.62 | 3.56742749 | 9.47952436e-05 | 13.01774 | 1.355754
916.1 | 3.5663007 | 9.26227323e-05 | 12.69885 | 1.353564
917.58 | 3.56518692 | 9.05990329e-05 | 12.40136 | 1.351381
919.06 | 3.56408593 | 8.87118708e-05 | 12.12349 | 1.349205
920.54 | 3.56299744 | 8.69497265e-05 | 11.86356 | 1.347035
922.01 | 3.56192128 | 8.53020891e-05 | 11.6202 | 1.344888
923.48 | 3.56085716 | 8.37590988e-05 | 11.39185 | 1.342747
924.95 | 3.55980491 | 8.23118069e-05 | 11.17721 | 1.340613
926.42 | 3.55876429 | 8.09518274e-05 | 10.9751 | 1.338486
927.88 | 3.55773506 | 7.9671488e-05 | 10.78452 | 1.33638
929.34 | 3.55671706 | 7.84638007e-05 | 10.60436 | 1.33428
930.8 | 3.55571008 | 7.73222748e-05 | 10.43369 | 1.332187
932.25 | 3.55471396 | 7.62410503e-05 | 10.27179 | 1.330115
933.7 | 3.55372849 | 7.52146619e-05 | 10.11777 | 1.32805
935.15 | 3.55275347 | 7.4238149e-05 | 9.970926 | 1.32599
936.59 | 3.55178885 | 7.33070872e-05 | 9.830737 | 1.323952
938.03 | 3.55083428 | 7.24171954e-05 | 9.696491 | 1.321919
939.47 | 3.54988979 | 7.15648824e-05 | 9.567681 | 1.319893
940.91 | 3.54895513 | 7.07466343e-05 | 9.443812 | 1.317873
942.34 | 3.54803019 | 6.99593777e-05 | 9.324551 | 1.315873
943.77 | 3.54711479 | 6.92002704e-05 | 9.209398 | 1.313879
945.19 | 3.54620876 | 6.84667235e-05 | 9.098087 | 1.311906
946.61 | 3.54531208 | 6.77564996e-05 | 8.990203 | 1.309938
948.03 | 3.54442457 | 6.70674757e-05 | 8.885452 | 1.307975
949.45 | 3.54354603 | 6.63976808e-05 | 8.783558 | 1.306019
950.86 | 3.54267642 | 6.57454735e-05 | 8.684382 | 1.304083
952.26 | 3.54181565 | 6.51093302e-05 | 8.587709 | 1.302165
953.67 | 3.54096347 | 6.44877457e-05 | 8.493148 | 1.30024
955.07 | 3.5401199 | 6.38795695e-05 | 8.400718 | 1.298334
956.46 | 3.53928478 | 6.3283611e-05 | 8.31025 | 1.296447
957.86 | 3.53845803 | 6.26988756e-05 | 8.22143 | 1.294552
959.25 | 3.53763954 | 6.21244685e-05 | 8.134306 | 1.292677
960.63 | 3.53682918 | 6.15595496e-05 | 8.048759 | 1.29082
962.01 | 3.53602683 | 6.10033674e-05 | 7.964598 | 1.288968
963.39 | 3.53523247 | 6.0455321e-05 | 7.881739 | 1.287122
964.76 | 3.53444593 | 5.99147618e-05 | 7.800172 | 1.285294
966.13 | 3.53366708 | 5.93811444e-05 | 7.719739 | 1.283471
967.49 | 3.53289599 | 5.88540932e-05 | 7.640466 | 1.281667
968.85 | 3.53213247 | 5.83331312e-05 | 7.562204 | 1.279868
970.21 | 3.53137642 | 5.7817864e-05 | 7.484899 | 1.278074
971.56 | 3.53062784 | 5.73080114e-05 | 7.408586 | 1.276298
972.91 | 3.52988656 | 5.680322e-05 | 7.333139 | 1.274527
974.25 | 3.52915253 | 5.63032447e-05 | 7.258596 | 1.272774
975.59 | 3.52842575 | 5.58079016e-05 | 7.184855 | 1.271026
976.92 | 3.52770603 | 5.53168923e-05 | 7.111945 | 1.269295
978.25 | 3.5269934 | 5.48301193e-05 | 7.039778 | 1.26757
979.58 | 3.52628773 | 5.43473631e-05 | 6.968322 | 1.265849
980.89 | 3.52558897 | 5.38684952e-05 | 6.897698 | 1.264158
982.21 | 3.52489707 | 5.33934034e-05 | 6.827676 | 1.262459
983.52 | 3.52421193 | 5.29219555e-05 | 6.758376 | 1.260778
984.83 | 3.52353353 | 5.24540661e-05 | 6.689714 | 1.259101
986.13 | 3.52286176 | 5.19896285e-05 | 6.621741 | 1.257441
987.42 | 3.52219659 | 5.15285804e-05 | 6.554445 | 1.255798
988.71 | 3.52153793 | 5.10708353e-05 | 6.487744 | 1.254159
990 | 3.5208858 | 5.06163812e-05 | 6.421634 | 1.252525