## גיליון1
nm | n | k | α | E[ev]
250.06 | 2.96777917 | 4.54843686 | 2284586.4 | 4.95881
251.65 | 3.17713791 | 4.553714 | 2272785.5 | 4.927479
253.25 | 3.3935556 | 4.52212726 | 2242760.8 | 4.896347
254.84 | 3.60713095 | 4.44959884 | 2193021.6 | 4.865798
256.44 | 3.80419194 | 4.33539301 | 2123402.6 | 4.835439
258.04 | 3.96942255 | 4.18552487 | 2037288.5 | 4.805457
259.63 | 4.09044216 | 4.01397251 | 1941820.8 | 4.776027
261.23 | 4.16263653 | 3.84047141 | 1846507.7 | 4.746775
262.83 | 4.19190094 | 3.68544014 | 1761181.3 | 4.717878
264.43 | 4.19393567 | 3.56397917 | 1692832.8 | 4.689332
266.03 | 4.19020163 | 3.48102347 | 1643485.9 | 4.661128
267.63 | 4.20156156 | 3.42929843 | 1609385.7 | 4.633262
269.22 | 4.24127557 | 3.39123281 | 1582121.8 | 4.605899
270.82 | 4.30999525 | 3.34515596 | 1551405.3 | 4.578687
272.42 | 4.39576444 | 3.27385518 | 1509420.1 | 4.551795
274.02 | 4.47980872 | 3.17114664 | 1453529.0 | 4.525217
275.62 | 4.54496716 | 3.04278284 | 1386595.8 | 4.498948
277.22 | 4.58192062 | 2.90177293 | 1314705.6 | 4.472982
278.82 | 4.59036941 | 2.76170139 | 1244063.2 | 4.447314
280.42 | 4.57599494 | 2.63202603 | 1178883.4 | 4.421939
282.02 | 4.5462391 | 2.51695997 | 1120949.5 | 4.396851
283.62 | 4.50742874 | 2.41688494 | 1070308.0 | 4.372047
285.22 | 4.46387353 | 2.33037507 | 1026208.2 | 4.347521
286.82 | 4.41818041 | 2.25558174 | 987731.2 | 4.323269
288.42 | 4.37188107 | 2.19083338 | 954055.4 | 4.299286
290.03 | 4.32591717 | 2.13476079 | 924476.6 | 4.27542
291.63 | 4.28090883 | 2.08624564 | 898509.9 | 4.251963
293.23 | 4.23729062 | 2.0443547 | 875664 | 4.228762
294.83 | 4.19537216 | 2.00828619 | 855546.4 | 4.205814
296.43 | 4.15536919 | 1.97733689 | 837815 | 4.183112
298.03 | 4.1174259 | 1.95088515 | 822169.5 | 4.160655
299.63 | 4.0816278 | 1.92837759 | 808344.4 | 4.138437
301.23 | 4.04801197 | 1.90932053 | 796104.8 | 4.116456
302.84 | 4.01657869 | 1.89327518 | 785217.8 | 4.094571
304.44 | 3.98729819 | 1.87985172 | 775553.1 | 4.073052
306.04 | 3.96011642 | 1.8687044 | 766923.5 | 4.051758
307.64 | 3.93496242 | 1.8595283 | 759188.5 | 4.030685
309.24 | 3.91175002 | 1.85205475 | 752225.1 | 4.009831
310.84 | 3.89038276 | 1.84604906 | 745926.4 | 3.989191
312.44 | 3.87075688 | 1.84130819 | 740200.7 | 3.968762
314.05 | 3.85276251 | 1.83765854 | 734946.4 | 3.948416
315.65 | 3.83628775 | 1.83495473 | 730145.1 | 3.928402
317.25 | 3.82122252 | 1.83307729 | 725719.5 | 3.908589
318.85 | 3.80745958 | 1.83193139 | 721626.4 | 3.888976
320.45 | 3.79489631 | 1.83144475 | 717832.6 | 3.869558
322.05 | 3.78343838 | 1.83156487 | 714313.1 | 3.850334
323.65 | 3.77300158 | 1.83225633 | 711050.2 | 3.831299
325.25 | 3.76351225 | 1.83349803 | 708031.8 | 3.812452
326.85 | 3.75490941 | 1.83528043 | 705250.8 | 3.793789
328.45 | 3.7471444 | 1.83760279 | 702703.3 | 3.775308
330.05 | 3.7401811 | 1.84047059 | 700388.1 | 3.757007
331.66 | 3.73399599 | 1.84389284 | 698284.2 | 3.738769
333.26 | 3.72857676 | 1.84788011 | 696434.4 | 3.720819
334.86 | 3.72392165 | 1.85244259 | 694818.1 | 3.70304
336.46 | 3.72003821 | 1.8575886 | 693435 | 3.685431
338.06 | 3.71694193 | 1.86332373 | 692283.8 | 3.667988
339.66 | 3.71465524 | 1.86965 | 691362.1 | 3.65071
341.26 | 3.7132064 | 1.87656584 | 690666 | 3.633593
342.86 | 3.71262904 | 1.88406498 | 690190.1 | 3.616637
344.46 | 3.71296139 | 1.89213689 | 689927.4 | 3.599837
346.05 | 3.71424576 | 1.90076568 | 689889.2 | 3.583297
347.65 | 3.71652843 | 1.90993047 | 690025.2 | 3.566806
349.25 | 3.71985899 | 1.91960378 | 690342.8 | 3.550465
350.85 | 3.7242899 | 1.92975106 | 690827.2 | 3.534274
352.45 | 3.72987599 | 1.94032996 | 691461 | 3.51823
354.05 | 3.73667325 | 1.95128865 | 692223.9 | 3.50233
355.65 | 3.74473726 | 1.96256453 | 693091.8 | 3.486574
357.25 | 3.75412141 | 1.97408305 | 694037.3 | 3.470959
358.84 | 3.76487383 | 1.98575653 | 695048 | 3.455579
360.44 | 3.77703353 | 1.99748307 | 696048.9 | 3.44024
362.04 | 3.79062511 | 2.00914645 | 697019.1 | 3.425036
363.64 | 3.80565165 | 2.02061703 | 697914.1 | 3.409966
365.24 | 3.82208515 | 2.0317554 | 698687.1 | 3.395028
366.83 | 3.83985337 | 2.04242135 | 699310.6 | 3.380312
368.43 | 3.85882585 | 2.05249453 | 699707.7 | 3.365633
370.03 | 3.87880616 | 2.06191337 | 699879.3 | 3.35108
371.62 | 3.89954942 | 2.0707342 | 699866 | 3.336742
373.22 | 3.92083273 | 2.07919279 | 699712.3 | 3.322437
374.82 | 3.94259146 | 2.08771929 | 699582.6 | 3.308255
376.41 | 3.96507479 | 2.0968421 | 699671.5 | 3.29428
378.01 | 3.98892863 | 2.10696544 | 700073.7 | 3.280336
379.6 | 4.01509838 | 2.1180982 | 700824.9 | 3.266596
381.2 | 4.04454424 | 2.12969021 | 701702.8 | 3.252886
382.79 | 4.07789529 | 2.14069719 | 702399.7 | 3.239374
384.39 | 4.11522648 | 2.14985574 | 702468.5 | 3.22589
385.99 | 4.1560616 | 2.15601745 | 701561.7 | 3.212518
387.58 | 4.19955996 | 2.1583795 | 699449.1 | 3.199339
389.17 | 4.24475541 | 2.15654522 | 695999.4 | 3.186268
390.77 | 4.29073739 | 2.15045618 | 691192.5 | 3.173222
392.36 | 4.33674049 | 2.14027725 | 685133.1 | 3.160363
393.96 | 4.38215512 | 2.12629691 | 677893.4 | 3.147528
395.55 | 4.42650835 | 2.10886389 | 669632.9 | 3.134875
397.14 | 4.46943605 | 2.08835566 | 660466 | 3.122325
398.74 | 4.51066544 | 2.06516389 | 650510.6 | 3.109796
400.33 | 4.55000096 | 2.03969013 | 639934.8 | 3.097445
401.92 | 4.58732058 | 2.01234211 | 628856.9 | 3.085191
403.52 | 4.6225752 | 1.98353108 | 617395.7 | 3.072958
405.11 | 4.65579191 | 1.95366752 | 605713.6 | 3.060897
406.7 | 4.68708278 | 1.92315295 | 593921.8 | 3.04893
408.29 | 4.71665206 | 1.89237282 | 582140.2 | 3.037057
409.89 | 4.74480561 | 1.86167897 | 570462.5 | 3.025202
411.48 | 4.7720022 | 1.83134658 | 558999.5 | 3.013512
413.07 | 4.79881327 | 1.80154525 | 547786.3 | 3.001913
414.66 | 4.8259569 | 1.77224093 | 536809.6 | 2.990402
416.25 | 4.85423264 | 1.74310428 | 525967.3 | 2.978979
417.84 | 4.88440569 | 1.71340547 | 515038.6 | 2.967643
419.43 | 4.91699683 | 1.68197992 | 503675.7 | 2.956393
421.02 | 4.95203314 | 1.64730706 | 491429.8 | 2.945228
422.61 | 4.98883774 | 1.60774692 | 477823.6 | 2.934147
424.2 | 5.02595572 | 1.5619144 | 462462.2 | 2.923149
425.79 | 5.06131153 | 1.50906174 | 445144.7 | 2.912234
427.38 | 5.09256119 | 1.44935267 | 425941.1 | 2.901399
428.97 | 5.11755651 | 1.3838894 | 405195 | 2.890645
430.56 | 5.13474443 | 1.31452115 | 383463.1 | 2.87997
432.15 | 5.14340388 | 1.24346743 | 361401.2 | 2.869374
433.74 | 5.14365749 | 1.17292317 | 339648.5 | 2.858856
435.33 | 5.1363043 | 1.1047312 | 318733.5 | 2.848414
436.92 | 5.12255398 | 1.04020885 | 299025.5 | 2.838048
438.51 | 5.10376129 | 0.980129748 | 280733.2 | 2.827758
440.1 | 5.08121994 | 0.924798038 | 263927.8 | 2.817541
441.69 | 5.05604556 | 0.874184499 | 248585.1 | 2.807399
443.27 | 5.02913409 | 0.828056201 | 234628.7 | 2.797392
444.86 | 5.00116797 | 0.786075949 | 221937.6 | 2.787394
446.45 | 4.97265214 | 0.747877196 | 210400.7 | 2.777467
448.04 | 4.94395477 | 0.713105106 | 199906.3 | 2.76761
449.62 | 4.91534275 | 0.681433095 | 190356.3 | 2.757884
451.21 | 4.88702144 | 0.652575508 | 181652.6 | 2.748166
452.8 | 4.85915394 | 0.626274618 | 173719.3 | 2.738516
454.39 | 4.83187863 | 0.60229219 | 166482.3 | 2.728933
455.97 | 4.80530942 | 0.580396029 | 159874 | 2.719477
457.56 | 4.77953333 | 0.560358198 | 153818.1 | 2.710027
459.15 | 4.75459934 | 0.541955033 | 148251.2 | 2.700642
460.73 | 4.73052439 | 0.524980961 | 143115.5 | 2.691381
462.32 | 4.70729649 | 0.509253449 | 138350.6 | 2.682125
463.91 | 4.68488748 | 0.494617971 | 133913.9 | 2.672932
465.49 | 4.66325947 | 0.480944619 | 129770 | 2.66386
467.08 | 4.64237066 | 0.468124219 | 125880.8 | 2.654791
468.66 | 4.62217947 | 0.456065541 | 122224.7 | 2.645841
470.25 | 4.60264351 | 0.444690634 | 118773.3 | 2.636895
471.84 | 4.58372215 | 0.433933828 | 115509.7 | 2.628009
473.42 | 4.56537647 | 0.423739776 | 112419.7 | 2.619239
475.01 | 4.54757043 | 0.414062369 | 109484.5 | 2.610471
476.59 | 4.5302691 | 0.404862297 | 106697 | 2.601817
478.18 | 4.5134425 | 0.396107636 | 104042.7 | 2.593166
479.76 | 4.49706398 | 0.38777162 | 101517.7 | 2.584626
481.35 | 4.48110894 | 0.379830836 | 99110.32 | 2.576088
482.93 | 4.46555764 | 0.372265714 | 96818.53 | 2.56766
484.52 | 4.45039292 | 0.365058623 | 94632.55 | 2.559234
486.1 | 4.43559993 | 0.358193196 | 92551.05 | 2.550915
487.69 | 4.42116701 | 0.35165442 | 90565.31 | 2.542599
489.27 | 4.40708342 | 0.345427408 | 88674.32 | 2.534388
490.86 | 4.39334072 | 0.339497951 | 86869.87 | 2.526179
492.44 | 4.37993064 | 0.333851606 | 85151.01 | 2.518073
494.03 | 4.36684602 | 0.328474219 | 83509.83 | 2.509969
495.61 | 4.35408016 | 0.323351733 | 81945.44 | 2.501967
497.19 | 4.34162695 | 0.318470373 | 80451.9 | 2.494016
498.78 | 4.32947922 | 0.313816121 | 79023.43 | 2.486066
500.36 | 4.31763128 | 0.309375811 | 77659.29 | 2.478216
501.95 | 4.30607584 | 0.305136063 | 76352.4 | 2.470366
503.53 | 4.29480659 | 0.30108431 | 75102.16 | 2.462614
505.12 | 4.28381633 | 0.297208193 | 73901.94 | 2.454862
506.7 | 4.27309872 | 0.293496214 | 72751.38 | 2.447207
508.28 | 4.26264595 | 0.289936958 | 71645.71 | 2.4396
509.87 | 4.25245073 | 0.286519824 | 70580.52 | 2.431992
511.45 | 4.24250571 | 0.283234805 | 69555.76 | 2.424479
513.04 | 4.23280373 | 0.280072591 | 68566.03 | 2.416966
514.62 | 4.22333703 | 0.277024278 | 67611.54 | 2.409545
516.2 | 4.21409841 | 0.274081756 | 66688.63 | 2.40217
517.79 | 4.20507987 | 0.271237235 | 65793.85 | 2.394793
519.37 | 4.19627433 | 0.268483772 | 64927.82 | 2.387508
520.96 | 4.18767454 | 0.26581489 | 64086.21 | 2.380221
522.54 | 4.17927333 | 0.263224642 | 63269.83 | 2.373024
524.12 | 4.17106374 | 0.260707588 | 62475.91 | 2.36587
525.71 | 4.16303869 | 0.258258694 | 61701.87 | 2.358715
527.29 | 4.15519181 | 0.255873529 | 60948.84 | 2.351647
528.88 | 4.14751645 | 0.253547933 | 60213.32 | 2.344577
530.46 | 4.14000665 | 0.251278282 | 59496.57 | 2.337594
532.05 | 4.13265621 | 0.24906117 | 58795.38 | 2.330608
533.63 | 4.1254594 | 0.246893598 | 58111.12 | 2.323707
535.21 | 4.11841094 | 0.244772931 | 57441.9 | 2.316848
536.8 | 4.11150516 | 0.242696614 | 56785.94 | 2.309985
538.38 | 4.10473746 | 0.240662599 | 56144.77 | 2.303206
539.97 | 4.09810265 | 0.238668804 | 55515.68 | 2.296424
541.55 | 4.09159661 | 0.236713596 | 54900.24 | 2.289724
543.14 | 4.08521463 | 0.234795273 | 54295.92 | 2.283021
544.72 | 4.07895281 | 0.232912468 | 53704.3 | 2.276399
546.31 | 4.07280708 | 0.23106383 | 53122.98 | 2.269774
547.89 | 4.06677397 | 0.229248245 | 52553.58 | 2.263228
549.48 | 4.0608498 | 0.227464586 | 51993.8 | 2.256679
551.06 | 4.05503147 | 0.22571193 | 51445.25 | 2.250209
552.65 | 4.04931568 | 0.22398932 | 50905.74 | 2.243735
554.23 | 4.04369966 | 0.222295974 | 50376.87 | 2.237338
555.82 | 4.03818024 | 0.220631013 | 49856.53 | 2.230938
557.4 | 4.03275509 | 0.218993814 | 49346.29 | 2.224614
558.99 | 4.02742139 | 0.217383591 | 48844.13 | 2.218287
560.57 | 4.02217708 | 0.215799795 | 48351.6 | 2.212034
562.16 | 4.01701974 | 0.214241759 | 47866.74 | 2.205778
563.74 | 4.01194707 | 0.212708843 | 47391.05 | 2.199596
565.33 | 4.00695721 | 0.211200524 | 46922.66 | 2.193409
566.91 | 4.00204822 | 0.20971625 | 46463.04 | 2.187296
568.5 | 3.99721812 | 0.208255438 | 46010.35 | 2.181179
570.09 | 3.9924653 | 0.206817608 | 45565.25 | 2.175095
571.67 | 3.98778797 | 0.205402201 | 45128.34 | 2.169084
573.26 | 3.98318467 | 0.204008753 | 44697.87 | 2.163067
574.85 | 3.97865375 | 0.202636723 | 44274.46 | 2.157084
576.43 | 3.9741939 | 0.201285658 | 43858.71 | 2.151172
578.02 | 3.96980345 | 0.199954984 | 43448.92 | 2.145254
579.61 | 3.96548137 | 0.198644299 | 43045.71 | 2.13937
581.19 | 3.96122625 | 0.197353078 | 42649.64 | 2.133554
582.78 | 3.95703686 | 0.19608084 | 42259.09 | 2.127733
584.37 | 3.95291205 | 0.194827106 | 41874.64 | 2.121943
585.96 | 3.94885068 | 0.1935914 | 41496.14 | 2.116185
587.54 | 3.94485168 | 0.192373245 | 41124.14 | 2.110495
589.13 | 3.94091386 | 0.191172131 | 40757.08 | 2.104799
590.72 | 3.93703647 | 0.189987659 | 40395.53 | 2.099133
592.31 | 3.93321831 | 0.188819284 | 40039.34 | 2.093498
593.9 | 3.92945845 | 0.187666537 | 39688.36 | 2.087894
595.48 | 3.92575622 | 0.186529018 | 39343.13 | 2.082354
597.07 | 3.92211054 | 0.185406189 | 39002.16 | 2.076808
598.66 | 3.91852058 | 0.184297585 | 38665.98 | 2.071293
600.25 | 3.91498564 | 0.183202775 | 38334.47 | 2.065806
601.84 | 3.91150485 | 0.182121262 | 38007.49 | 2.060348
603.43 | 3.90807756 | 0.181052618 | 37684.92 | 2.054919
605.02 | 3.90470298 | 0.179996351 | 37366.6 | 2.049519
606.61 | 3.9013805 | 0.178952035 | 37052.43 | 2.044147
608.2 | 3.89810928 | 0.17791915 | 36742.26 | 2.038803
609.79 | 3.89488888 | 0.176897309 | 36435.99 | 2.033487
611.38 | 3.89171871 | 0.175886058 | 36133.48 | 2.028199
612.97 | 3.88859802 | 0.174884887 | 35834.61 | 2.022938
614.56 | 3.88552637 | 0.173893382 | 35539.26 | 2.017704
616.15 | 3.88250337 | 0.172911127 | 35247.32 | 2.012497
617.74 | 3.87952838 | 0.171937622 | 34958.66 | 2.007317
619.33 | 3.87660118 | 0.170972485 | 34673.19 | 2.002164
620.92 | 3.87372134 | 0.17001525 | 34390.77 | 1.997037
622.51 | 3.87088856 | 0.169065479 | 34111.3 | 1.991936
624.11 | 3.86810254 | 0.168122707 | 33834.12 | 1.986829
625.7 | 3.86536333 | 0.167186553 | 33560.22 | 1.98178
627.29 | 3.86267083 | 0.166256542 | 33288.94 | 1.976757
628.88 | 3.8600251 | 0.165332184 | 33020.17 | 1.971759
630.48 | 3.85742662 | 0.164413035 | 32753.26 | 1.966755
632.07 | 3.85487581 | 0.163498464 | 32489.13 | 1.961808
633.66 | 3.85237371 | 0.16258781 | 32227.11 | 1.956885
635.25 | 3.84992146 | 0.161680043 | 31966.96 | 1.951987
636.85 | 3.84752091 | 0.160773771 | 31707.91 | 1.947083
638.44 | 3.84517434 | 0.159866845 | 31450.53 | 1.942234
640.04 | 3.84288454 | 0.158955985 | 31193.16 | 1.937379
641.63 | 3.84065445 | 0.158036215 | 30935.82 | 1.932578
643.22 | 3.83848705 | 0.157100339 | 30676.6 | 1.927801
644.82 | 3.83638392 | 0.156138068 | 30413.05 | 1.923017
646.41 | 3.83434396 | 0.155135473 | 30143.43 | 1.918287
648.01 | 3.83236083 | 0.154074739 | 29863.41 | 1.913551
649.6 | 3.83041842 | 0.152934992 | 29569.94 | 1.908867
651.2 | 3.82848378 | 0.15169709 | 29258.53 | 1.904177
652.79 | 3.82650187 | 0.150358629 | 28929.74 | 1.899539
654.39 | 3.82440543 | 0.148960266 | 28590.61 | 1.894894
655.98 | 3.82215834 | 0.147602159 | 28261.27 | 1.890302
657.58 | 3.81981314 | 0.146407812 | 27964.39 | 1.885702
659.18 | 3.81751413 | 0.145435379 | 27711.22 | 1.881125
660.77 | 3.81541261 | 0.144619418 | 27489.44 | 1.876599
662.37 | 3.81357018 | 0.143812573 | 27270.04 | 1.872065
663.97 | 3.81194195 | 0.142879904 | 27027.9 | 1.867554
665.56 | 3.8104316 | 0.141753738 | 26750.81 | 1.863093
667.16 | 3.80894601 | 0.140427396 | 26436.96 | 1.858625
668.76 | 3.80741732 | 0.138927255 | 26091.97 | 1.854178
670.35 | 3.80580213 | 0.137291762 | 25723.64 | 1.84978
671.95 | 3.80407553 | 0.135561601 | 25338.99 | 1.845375
673.55 | 3.80222662 | 0.133775798 | 24945.8 | 1.840992
675.15 | 3.8002546 | 0.131969267 | 24550.6 | 1.836629
676.75 | 3.79816598 | 0.130171657 | 24158.94 | 1.832287
678.34 | 3.79597227 | 0.128406966 | 23775.56 | 1.827992
679.94 | 3.79368786 | 0.12669361 | 23403.12 | 1.82369
681.54 | 3.79132831 | 0.125044785 | 23044.32 | 1.819409
683.14 | 3.78890908 | 0.123469206 | 22700.66 | 1.815148
684.74 | 3.78644498 | 0.121972078 | 22373.01 | 1.810906
686.34 | 3.78394943 | 0.120555769 | 22061.67 | 1.806685
687.94 | 3.78143439 | 0.11922059 | 21766.59 | 1.802483
689.54 | 3.77891031 | 0.117965404 | 21487.45 | 1.7983
691.14 | 3.77638621 | 0.116788102 | 21223.75 | 1.794137
692.74 | 3.77386983 | 0.115685961 | 20974.91 | 1.789993
694.34 | 3.7713679 | 0.114655918 | 20740.25 | 1.785869
695.94 | 3.76888605 | 0.113694648 | 20519.08 | 1.781763
697.54 | 3.76642921 | 0.112798769 | 20310.7 | 1.777676
699.14 | 3.76400171 | 0.1119649 | 20114.41 | 1.773608
700.74 | 3.76160719 | 0.111189627 | 19929.53 | 1.769558
702.34 | 3.75924895 | 0.11046962 | 19755.37 | 1.765527
703.94 | 3.75692982 | 0.109801577 | 19591.27 | 1.761514
705.54 | 3.75465228 | 0.109182249 | 19436.59 | 1.757519
707.14 | 3.75241848 | 0.108608446 | 19290.69 | 1.753542
708.74 | 3.75023035 | 0.108077037 | 19152.97 | 1.749584
710.34 | 3.74808952 | 0.107584947 | 19022.82 | 1.745643
711.94 | 3.7459975 | 0.107129169 | 18899.66 | 1.74172
713.54 | 3.74395547 | 0.106706725 | 18782.92 | 1.737814
715.14 | 3.74196455 | 0.106314712 | 18672.05 | 1.733926
716.74 | 3.74002556 | 0.105950259 | 18566.5 | 1.730056
718.35 | 3.73813937 | 0.105610574 | 18465.49 | 1.726178
719.95 | 3.7363065 | 0.105292881 | 18369.03 | 1.722342
721.55 | 3.73452735 | 0.104994454 | 18276.35 | 1.718523
723.15 | 3.73280248 | 0.10471264 | 18186.97 | 1.71472
724.75 | 3.73113196 | 0.104444812 | 18100.4 | 1.710935
726.35 | 3.72951587 | 0.104188379 | 18016.19 | 1.707166
727.95 | 3.72795423 | 0.10394081 | 17933.88 | 1.703414
729.56 | 3.72644695 | 0.103699603 | 17852.77 | 1.699655
731.16 | 3.72499383 | 0.1034623 | 17772.94 | 1.695935
732.76 | 3.72359456 | 0.103226484 | 17693.71 | 1.692232
734.36 | 3.72224881 | 0.102989784 | 17614.68 | 1.688545
735.96 | 3.72095606 | 0.102749854 | 17535.44 | 1.684874
737.56 | 3.71971578 | 0.102504404 | 17455.6 | 1.681219
739.16 | 3.71852735 | 0.102251176 | 17374.79 | 1.67758
740.77 | 3.71739002 | 0.101987953 | 17292.39 | 1.673934
742.37 | 3.71630304 | 0.10171257 | 17208.53 | 1.670326
743.97 | 3.71526548 | 0.101422886 | 17122.62 | 1.666734
745.57 | 3.71427641 | 0.101116811 | 17034.31 | 1.663157
747.17 | 3.71333484 | 0.100792319 | 16943.29 | 1.659596
748.77 | 3.71243966 | 0.100447402 | 16849.22 | 1.656049
750.37 | 3.71158968 | 0.100080108 | 16751.82 | 1.652518
751.97 | 3.71078367 | 0.0996885293 | 16650.77 | 1.649002
753.57 | 3.71002036 | 0.0992708205 | 16545.8 | 1.645501
755.17 | 3.70929841 | 0.0988251872 | 16436.62 | 1.642014
756.77 | 3.70861634 | 0.0983498424 | 16322.98 | 1.638543
758.37 | 3.70797272 | 0.0978431039 | 16204.61 | 1.635086
759.97 | 3.70736601 | 0.0973033125 | 16081.29 | 1.631643
761.57 | 3.70679461 | 0.0967288396 | 15952.76 | 1.628215
763.17 | 3.70625688 | 0.0961181387 | 15818.81 | 1.624802
764.77 | 3.70575114 | 0.0954697156 | 15679.22 | 1.621403
766.37 | 3.70527566 | 0.094782106 | 15533.79 | 1.618017
767.97 | 3.70482862 | 0.0940538691 | 15382.33 | 1.614646
769.57 | 3.7044082 | 0.0932836762 | 15224.64 | 1.611289
771.16 | 3.7040125 | 0.0924701761 | 15060.76 | 1.607967
772.76 | 3.70363959 | 0.0916120821 | 14890.1 | 1.604638
774.36 | 3.7032875 | 0.0907082046 | 14712.73 | 1.601322
775.96 | 3.70295417 | 0.0897572865 | 14528.47 | 1.598021
777.55 | 3.70263756 | 0.0887582219 | 14337.38 | 1.594753
779.15 | 3.70233552 | 0.0877098885 | 14138.95 | 1.591478
780.75 | 3.70204587 | 0.0866111992 | 13933.23 | 1.588216
782.34 | 3.70176638 | 0.0854611012 | 13720.27 | 1.584989
783.94 | 3.70149475 | 0.0842586116 | 13499.61 | 1.581754
785.53 | 3.70122865 | 0.0830027462 | 13271.48 | 1.578552
787.13 | 3.70096565 | 0.0816925507 | 13035.44 | 1.575343
788.72 | 3.70070329 | 0.0803271422 | 12791.72 | 1.572168
790.32 | 3.70043901 | 0.0789055831 | 12539.91 | 1.568985
791.91 | 3.70017021 | 0.0774270933 | 12280.24 | 1.565835
793.5 | 3.69989417 | 0.075890788 | 12012.45 | 1.562697
795.1 | 3.69960812 | 0.0742958984 | 11736.34 | 1.559552
796.69 | 3.6993092 | 0.0726416336 | 11452.12 | 1.55644
798.28 | 3.69899444 | 0.0709272777 | 11159.58 | 1.55334
799.87 | 3.69866077 | 0.0691520312 | 10858.63 | 1.550252
801.46 | 3.69830503 | 0.0673152779 | 10549.25 | 1.547176
803.05 | 3.69792392 | 0.0654162563 | 10231.35 | 1.544113
804.64 | 3.69751407 | 0.0634543358 | 9904.882 | 1.541062
806.23 | 3.69707198 | 0.0614289081 | 9569.814 | 1.538023
807.82 | 3.69659403 | 0.0593392555 | 9226.078 | 1.534995
809.41 | 3.69607655 | 0.0571847973 | 8873.637 | 1.53198
810.99 | 3.69551581 | 0.0549648985 | 8512.548 | 1.528995
812.58 | 3.69490821 | 0.052678988 | 8142.559 | 1.526004
814.16 | 3.69425044 | 0.0503264425 | 7763.832 | 1.523042
815.75 | 3.69353986 | 0.0479062382 | 7376.063 | 1.520074
817.33 | 3.69277534 | 0.0454166178 | 6979.222 | 1.517135
818.92 | 3.69195804 | 0.0428532296 | 6572.517 | 1.514189
820.5 | 3.69109164 | 0.0402057043 | 6154.584 | 1.511274
822.08 | 3.69017981 | 0.0374521695 | 5722.062 | 1.508369
823.66 | 3.6892173 | 0.034553182 | 5269.018 | 1.505476
825.24 | 3.68817318 | 0.0314515555 | 4786.869 | 1.502593
826.82 | 3.68697054 | 0.0280875522 | 4266.704 | 1.499722
828.4 | 3.6854764 | 0.0244333515 | 3704.526 | 1.496861
829.98 | 3.68351899 | 0.0205359025 | 3107.677 | 1.494012
831.55 | 3.68094132 | 0.0165473453 | 2499.365 | 1.491191
833.13 | 3.67767052 | 0.012709111 | 1915.985 | 1.488363
834.7 | 3.67376719 | 0.00928887441 | 1397.727 | 1.485564
836.28 | 3.66942078 | 0.00649515807 | 975.5009 | 1.482757
837.85 | 3.66489176 | 0.00441551323 | 661.9186 | 1.479979
839.42 | 3.66042856 | 0.00300616699 | 449.8041 | 1.47721
840.99 | 3.65620706 | 0.00213317738 | 318.5853 | 1.474453
842.56 | 3.6523088 | 0.00163218237 | 243.3086 | 1.471705
844.13 | 3.64873987 | 0.00135762824 | 202.0046 | 1.468968
845.7 | 3.645463 | 0.0012051855 | 178.9894 | 1.466241
847.26 | 3.64242683 | 0.00111181063 | 164.8177 | 1.463541
848.83 | 3.63958358 | 0.0010446783 | 154.5794 | 1.460834
850.39 | 3.63689548 | 0.00098884833 | 146.0499 | 1.458154
851.95 | 3.63433471 | 0.000938306598 | 138.3313 | 1.455484
853.52 | 3.63188135 | 0.000890880305 | 131.0978 | 1.452807
855.08 | 3.62952073 | 0.000845837425 | 124.2424 | 1.450157
856.63 | 3.62724136 | 0.000802914766 | 117.7242 | 1.447533
858.19 | 3.6250347 | 0.000762000949 | 111.5223 | 1.444901
859.75 | 3.62289365 | 0.000723016539 | 105.6247 | 1.44228
861.3 | 3.62081243 | 0.00068589421 | 100.0213 | 1.439684
862.86 | 3.61878585 | 0.000650562857 | 94.69751 | 1.437081
864.41 | 3.61681008 | 0.000616964155 | 89.64577 | 1.434504
865.96 | 3.61488122 | 0.000585030139 | 84.85356 | 1.431937
867.51 | 3.61299622 | 0.000554700516 | 80.31076 | 1.429378
869.05 | 3.61115255 | 0.000525917659 | 76.00858 | 1.426845
870.6 | 3.60934738 | 0.000498616071 | 71.9345 | 1.424305
872.14 | 3.60757897 | 0.00047274374 | 68.08152 | 1.42179
873.69 | 3.60584501 | 0.000448237971 | 64.43783 | 1.419268
875.23 | 3.60414395 | 0.000425045479 | 60.99621 | 1.41677
876.77 | 3.60247429 | 0.000403112261 | 57.74707 | 1.414282
878.3 | 3.60083433 | 0.000382381466 | 54.6819 | 1.411818
879.84 | 3.59922307 | 0.000362804189 | 51.79147 | 1.409347
881.37 | 3.59763905 | 0.000344326306 | 49.06836 | 1.406901
882.91 | 3.59608135 | 0.000326899884 | 46.50375 | 1.404447
884.44 | 3.59454882 | 0.000310474817 | 44.09077 | 1.402017
885.97 | 3.59304068 | 0.000295005491 | 41.82161 | 1.399596
887.49 | 3.59155584 | 0.000280443658 | 39.68915 | 1.397199
889.02 | 3.59009365 | 0.000266746315 | 37.6857 | 1.394794
890.54 | 3.58865331 | 0.0002538699 | 35.80531 | 1.392414
892.06 | 3.58723417 | 0.000241773044 | 34.04109 | 1.390041
893.58 | 3.58583546 | 0.000230414255 | 32.38661 | 1.387677
895.1 | 3.58445661 | 0.000219755022 | 30.83592 | 1.38532
896.61 | 3.58309699 | 0.000209757477 | 29.3835 | 1.382987
898.13 | 3.58175613 | 0.000200385849 | 28.02318 | 1.380646
899.64 | 3.58043345 | 0.00019160506 | 26.75025 | 1.378329
901.14 | 3.57912853 | 0.000183382057 | 25.55961 | 1.376035
902.65 | 3.57784077 | 0.000175684084 | 24.44571 | 1.373733
904.15 | 3.57656979 | 0.00016848083 | 23.40452 | 1.371454
905.66 | 3.57531523 | 0.000161743284 | 22.43111 | 1.369167
907.15 | 3.57407655 | 0.000155442842 | 21.52193 | 1.366918
908.65 | 3.57285352 | 0.000149553519 | 20.67234 | 1.364662
910.15 | 3.57164574 | 0.000144049719 | 19.87875 | 1.362413
911.64 | 3.57045275 | 0.000138906779 | 19.1377 | 1.360186
913.13 | 3.56927435 | 0.00013410234 | 18.44563 | 1.357967
914.62 | 3.5681101 | 0.000129614187 | 17.79924 | 1.355754
916.1 | 3.56695983 | 0.000125422155 | 17.19575 | 1.353564
917.58 | 3.56582313 | 0.000121506361 | 16.63201 | 1.351381
919.06 | 3.56469978 | 0.000117848516 | 16.10534 | 1.349205
920.54 | 3.56358947 | 0.000114431106 | 15.61317 | 1.347035
922.01 | 3.56249199 | 0.000111237875 | 15.15328 | 1.344888
923.48 | 3.56140706 | 0.000108253263 | 14.72323 | 1.342747
924.95 | 3.56033448 | 0.000105462818 | 14.32091 | 1.340613
926.42 | 3.559274 | 0.000102852813 | 13.94434 | 1.338486
927.88 | 3.55822535 | 0.000100410352 | 13.59178 | 1.33638
929.34 | 3.55718837 | 9.81234835e-05 | 13.26136 | 1.33428
930.8 | 3.55616281 | 9.59808915e-05 | 12.95144 | 1.332187
932.25 | 3.55514853 | 9.39721231e-05 | 12.66066 | 1.330115
933.7 | 3.5541453 | 9.20872634e-05 | 12.38745 | 1.32805
935.15 | 3.5531529 | 9.03170459e-05 | 12.13048 | 1.32599
936.59 | 3.55217125 | 8.86530934e-05 | 11.88869 | 1.323952
938.03 | 3.55120003 | 8.70871406e-05 | 11.66076 | 1.321919
939.47 | 3.55023922 | 8.56120162e-05 | 11.44568 | 1.319893
940.91 | 3.54928858 | 8.42206306e-05 | 11.24243 | 1.317873
942.34 | 3.54834798 | 8.29066203e-05 | 11.05023 | 1.315873
943.77 | 3.54741724 | 8.16639752e-05 | 10.86811 | 1.313879
945.19 | 3.54649618 | 8.04871239e-05 | 10.6954 | 1.311906
946.61 | 3.54558476 | 7.93710549e-05 | 10.53127 | 1.309938
948.03 | 3.54468281 | 7.8310969e-05 | 10.37505 | 1.307975
949.45 | 3.54379009 | 7.73023782e-05 | 10.22611 | 1.306019
950.86 | 3.54290659 | 7.634133e-05 | 10.084 | 1.304083
952.26 | 3.54203219 | 7.54241031e-05 | 9.948194 | 1.302165
953.67 | 3.54116663 | 7.45470803e-05 | 9.81798 | 1.30024
955.07 | 3.54030993 | 7.37072198e-05 | 9.69314 | 1.298334
956.46 | 3.5394619 | 7.2901499e-05 | 9.573247 | 1.296447
957.86 | 3.53862245 | 7.21272434e-05 | 9.457731 | 1.294552
959.25 | 3.53779149 | 7.13819905e-05 | 9.346446 | 1.292677
960.63 | 3.5369689 | 7.06634242e-05 | 9.239068 | 1.29082
962.01 | 3.53615454 | 6.99694196e-05 | 9.135206 | 1.288968
963.39 | 3.5353484 | 6.92981188e-05 | 9.0346 | 1.287122
964.76 | 3.53455029 | 6.8647679e-05 | 8.937092 | 1.285294
966.13 | 3.53376008 | 6.80164587e-05 | 8.842358 | 1.283471
967.49 | 3.53297783 | 6.74030852e-05 | 8.7503 | 1.281667
968.85 | 3.53220335 | 6.68061312e-05 | 8.660629 | 1.279868
970.21 | 3.53143653 | 6.62243303e-05 | 8.573171 | 1.278074
971.56 | 3.53067736 | 6.56566082e-05 | 8.487865 | 1.276298
972.91 | 3.52992569 | 6.51018636e-05 | 8.404471 | 1.274527
974.25 | 3.52918144 | 6.45591674e-05 | 8.322947 | 1.272774
975.59 | 3.52844462 | 6.40277114e-05 | 8.243094 | 1.271026
976.92 | 3.52771502 | 6.35066084e-05 | 8.164875 | 1.269295
978.25 | 3.52699269 | 6.29952325e-05 | 8.088118 | 1.26757
979.58 | 3.52627747 | 6.24928706e-05 | 8.012724 | 1.265849
980.89 | 3.52556931 | 6.1998944e-05 | 7.938777 | 1.264158
982.21 | 3.52486818 | 6.1512926e-05 | 7.865959 | 1.262459
983.52 | 3.52417397 | 6.10343023e-05 | 7.794359 | 1.260778
984.83 | 3.52348663 | 6.05626415e-05 | 7.723838 | 1.259101
986.13 | 3.5228061 | 6.00975158e-05 | 7.654415 | 1.257441
987.42 | 3.52213232 | 5.96385717e-05 | 7.586037 | 1.255798
988.71 | 3.52146518 | 5.91854541e-05 | 7.518578 | 1.254159
990 | 3.52080469 | 5.87379084e-05 | 7.452001 | 1.252525