## גיליון1
nm | n | k | α | E[ev]
250.06 | 2.90744416 | 4.57629117 | 2298577.0 | 4.95881
251.65 | 3.11501593 | 4.59137453 | 2291582.1 | 4.927479
253.25 | 3.33182861 | 4.57212445 | 2267557.1 | 4.896347
254.84 | 3.55014241 | 4.51358809 | 2224559.2 | 4.865798
256.44 | 3.75762876 | 4.41256833 | 2161201.8 | 4.835439
258.04 | 3.9385112 | 4.27189136 | 2079327.1 | 4.805457
259.63 | 4.07797251 | 4.1029905 | 1984884.7 | 4.776027
261.23 | 4.16778259 | 3.92484186 | 1887073.2 | 4.746775
262.83 | 4.21032698 | 3.7592278 | 1796442.6 | 4.717878
264.43 | 4.21901637 | 3.62430384 | 1721486.1 | 4.689332
266.03 | 4.21496421 | 3.52894982 | 1666113.2 | 4.661128
267.63 | 4.22110048 | 3.46961455 | 1628306.2 | 4.633262
269.22 | 4.25498639 | 3.43049393 | 1600438.4 | 4.605899
270.82 | 4.32189622 | 3.38810965 | 1571326.2 | 4.578687
272.42 | 4.41167839 | 3.3205348 | 1530941.8 | 4.551795
274.02 | 4.50319346 | 3.21735107 | 1474707.3 | 4.525217
275.62 | 4.57493427 | 3.08356807 | 1405181.6 | 4.498948
277.22 | 4.61472599 | 2.93469998 | 1329623.8 | 4.472982
278.82 | 4.62233185 | 2.78742431 | 1255650.6 | 4.447314
280.42 | 4.60522701 | 2.65274518 | 1188163.4 | 4.421939
282.02 | 4.57253997 | 2.53473545 | 1128865.9 | 4.396851
283.62 | 4.5313659 | 2.43295534 | 1077424.7 | 4.372047
285.22 | 4.48607718 | 2.34528581 | 1032774.3 | 4.347521
286.82 | 4.43909326 | 2.26952019 | 993834.9 | 4.323269
288.42 | 4.39176323 | 2.20385708 | 959727 | 4.299286
290.03 | 4.3449111 | 2.14689654 | 929732.1 | 4.27542
291.63 | 4.29909067 | 2.09752085 | 903366 | 4.251963
293.23 | 4.25469994 | 2.05480464 | 880140 | 4.228762
294.83 | 4.21202858 | 2.01795406 | 859665 | 4.205814
296.43 | 4.17128163 | 1.98627216 | 841601 | 4.183112
298.03 | 4.13259789 | 1.95914176 | 825649.1 | 4.160655
299.63 | 4.0960602 | 1.93601258 | 811544.8 | 4.138437
301.23 | 4.06170445 | 1.91639331 | 799053.9 | 4.116456
302.84 | 4.02953068 | 1.89984765 | 787943.7 | 4.094571
304.44 | 3.99951005 | 1.8859889 | 778085 | 4.073052
306.04 | 3.97159195 | 1.87447484 | 769291.7 | 4.051758
307.64 | 3.94571192 | 1.86500397 | 761424.1 | 4.030685
309.24 | 3.92179199 | 1.85731038 | 754359.7 | 4.009831
310.84 | 3.8997463 | 1.85115955 | 747991.4 | 3.989191
312.44 | 3.87948284 | 1.84634487 | 742225.4 | 3.968762
314.05 | 3.86090274 | 1.84268516 | 736956.7 | 3.948416
315.65 | 3.84390277 | 1.84002423 | 732162.3 | 3.928402
317.25 | 3.82837695 | 1.83823038 | 727759.6 | 3.908589
318.85 | 3.81421889 | 1.83719605 | 723700.2 | 3.888976
320.45 | 3.8013244 | 1.83683692 | 719946.1 | 3.869558
322.05 | 3.78959526 | 1.83709025 | 716468 | 3.850334
323.65 | 3.77894204 | 1.83791253 | 713245.2 | 3.831299
325.25 | 3.76928527 | 1.83927673 | 710263.4 | 3.812452
326.85 | 3.76055822 | 1.84116917 | 707513.7 | 3.793789
328.45 | 3.75270688 | 1.8435865 | 704991.5 | 3.775308
330.05 | 3.74569048 | 1.84653278 | 702695.1 | 3.757007
331.66 | 3.73948174 | 1.8500164 | 700603.2 | 3.738769
333.26 | 3.73406548 | 1.85404782 | 698758.9 | 3.720819
334.86 | 3.72943796 | 1.85863729 | 697141.6 | 3.70304
336.46 | 3.72560562 | 1.86379309 | 695751.1 | 3.685431
338.06 | 3.72258346 | 1.86952052 | 694586.1 | 3.667988
339.66 | 3.72039396 | 1.87582087 | 693643.9 | 3.65071
341.26 | 3.71906591 | 1.88269131 | 692920.4 | 3.633593
342.86 | 3.71863373 | 1.89012374 | 692409.6 | 3.616637
344.46 | 3.71913659 | 1.89810509 | 692103.6 | 3.599837
346.05 | 3.72061795 | 1.90661612 | 692012.7 | 3.583297
347.65 | 3.72312476 | 1.91563182 | 692085 | 3.566806
349.25 | 3.72670727 | 1.92511948 | 692326.4 | 3.550465
350.85 | 3.73141809 | 1.93503817 | 692719.9 | 3.534274
352.45 | 3.73731132 | 1.94533808 | 693245.7 | 3.51823
354.05 | 3.74444093 | 1.95595897 | 693880.7 | 3.50233
355.65 | 3.75285892 | 1.96682897 | 694597.8 | 3.486574
357.25 | 3.762613 | 1.97786391 | 695366.6 | 3.470959
358.84 | 3.77374345 | 1.98896646 | 696171.5 | 3.455579
360.44 | 3.78627898 | 2.00002587 | 696935 | 3.44024
362.04 | 3.80023161 | 2.01091865 | 697633.9 | 3.425036
363.64 | 3.81558995 | 2.02151076 | 698222.8 | 3.409966
365.24 | 3.83231098 | 2.03166282 | 698655.3 | 3.395028
366.83 | 3.85031035 | 2.04124051 | 698906.3 | 3.380312
368.43 | 3.86945531 | 2.05013409 | 698903 | 3.365633
370.03 | 3.88956584 | 2.05828856 | 698648.9 | 3.35108
371.62 | 3.91043491 | 2.06574156 | 698178.6 | 3.336742
373.22 | 3.93187957 | 2.07265505 | 697512.1 | 3.322437
374.82 | 3.95382427 | 2.07931626 | 696766.8 | 3.308255
376.41 | 3.97638669 | 2.08607944 | 696080.3 | 3.29428
378.01 | 3.99992939 | 2.09324664 | 695515.4 | 3.280336
379.6 | 4.02502583 | 2.10091623 | 695139.8 | 3.266596
381.2 | 4.05232991 | 2.10886641 | 694841.6 | 3.252886
382.79 | 4.08238799 | 2.1165356 | 694471.8 | 3.239374
384.39 | 4.11546841 | 2.12311875 | 693732.2 | 3.22589
385.99 | 4.15148071 | 2.12774214 | 692361 | 3.212518
387.58 | 4.19000409 | 2.12964129 | 690136.1 | 3.199339
389.17 | 4.23039848 | 2.12828031 | 686877.2 | 3.186268
390.77 | 4.27193715 | 2.12338818 | 682492.4 | 3.173222
392.36 | 4.31391897 | 2.11492884 | 677018.7 | 3.160363
393.96 | 4.3557313 | 2.10303963 | 670478.7 | 3.147528
395.55 | 4.39687367 | 2.08796839 | 662997.9 | 3.134875
397.14 | 4.43695499 | 2.07002533 | 654668.8 | 3.122325
398.74 | 4.47568223 | 2.04955182 | 645592.9 | 3.109796
400.33 | 4.51284482 | 2.02690462 | 635923.4 | 3.097445
401.92 | 4.54830574 | 2.00244758 | 625764.9 | 3.085191
403.52 | 4.5819972 | 1.97654721 | 615221.9 | 3.072958
405.11 | 4.61392036 | 1.94956956 | 604443.1 | 3.060897
406.7 | 4.64415186 | 1.92187335 | 593526.7 | 3.04893
408.29 | 4.67284893 | 1.89380384 | 582580.4 | 3.037057
409.89 | 4.70026409 | 1.86567402 | 571686.7 | 3.025202
411.48 | 4.72675412 | 1.83773996 | 560951.1 | 3.013512
413.07 | 4.75278424 | 1.81016217 | 550406.4 | 3.001913
414.66 | 4.7789223 | 1.78294559 | 540052 | 2.990402
416.25 | 4.80578323 | 1.75588499 | 529823.8 | 2.978979
417.84 | 4.83399676 | 1.72848494 | 519571.4 | 2.967643
419.43 | 4.86401853 | 1.6999624 | 509060.6 | 2.956393
421.02 | 4.89602399 | 1.66926587 | 497980.6 | 2.945228
422.61 | 4.92976361 | 1.63519378 | 485980.8 | 2.934147
424.2 | 4.96447857 | 1.59659246 | 472729.9 | 2.923149
425.79 | 4.99892839 | 1.55258025 | 457981.8 | 2.912234
427.38 | 5.03152289 | 1.50275986 | 441636.6 | 2.901399
428.97 | 5.06055613 | 1.44733062 | 423770.3 | 2.890645
430.56 | 5.08445971 | 1.38710135 | 404635.7 | 2.87997
432.15 | 5.10203626 | 1.32336634 | 384623 | 2.869374
433.74 | 5.11260181 | 1.25771361 | 364201.7 | 2.858856
435.33 | 5.11602655 | 1.19179124 | 343851.7 | 2.848414
436.92 | 5.11267399 | 1.12710368 | 324004.9 | 2.838048
438.51 | 5.1032744 | 1.06487574 | 305006.5 | 2.827758
440.1 | 5.088771 | 1.00597788 | 287095.7 | 2.817541
441.69 | 5.07017638 | 0.950933432 | 270409.7 | 2.807399
443.27 | 5.04846202 | 0.89996694 | 255004.5 | 2.797392
444.86 | 5.02448647 | 0.853071392 | 240852.8 | 2.787394
446.45 | 4.99896525 | 0.810088303 | 227902.5 | 2.777467
448.04 | 4.97246693 | 0.77077247 | 216072.3 | 2.76761
449.62 | 4.94542281 | 0.734839106 | 205275.1 | 2.757884
451.21 | 4.91815672 | 0.702011 | 195413.6 | 2.748166
452.8 | 4.8909128 | 0.672034874 | 186412.5 | 2.738516
454.39 | 4.86389645 | 0.644688781 | 178201.3 | 2.728933
455.97 | 4.8372973 | 0.619759696 | 170717 | 2.719477
457.56 | 4.81128783 | 0.597020831 | 163881.9 | 2.710027
459.15 | 4.78599362 | 0.576221726 | 157624.8 | 2.700642
460.73 | 4.76148313 | 0.557114941 | 151875.6 | 2.691381
462.32 | 4.73777186 | 0.539478926 | 146562 | 2.682125
463.91 | 4.71484724 | 0.523131277 | 141633.7 | 2.672932
465.49 | 4.69268453 | 0.507922406 | 137049.2 | 2.66386
467.08 | 4.67125496 | 0.493726488 | 132765.4 | 2.654791
468.66 | 4.65052956 | 0.480435966 | 128755.9 | 2.645841
470.25 | 4.63047646 | 0.467956266 | 124987.4 | 2.636895
471.84 | 4.61106302 | 0.456205361 | 121438.2 | 2.628009
473.42 | 4.59225584 | 0.44511215 | 118089.8 | 2.619239
475.01 | 4.57402207 | 0.434615735 | 114919.1 | 2.610471
476.59 | 4.55632793 | 0.42466314 | 111915.3 | 2.601817
478.18 | 4.53914279 | 0.415210139 | 109060.2 | 2.593166
479.76 | 4.52243795 | 0.40621926 | 106347.2 | 2.584626
481.35 | 4.50618552 | 0.397657891 | 103762 | 2.576088
482.93 | 4.49036178 | 0.389499019 | 101300.6 | 2.56766
484.52 | 4.47494514 | 0.381719165 | 98951.39 | 2.559234
486.1 | 4.45991617 | 0.374297623 | 96712.16 | 2.550915
487.69 | 4.44525883 | 0.367216435 | 94573.16 | 2.542599
489.27 | 4.43095835 | 0.360458877 | 92533.03 | 2.534388
490.86 | 4.4170028 | 0.35400986 | 90583.14 | 2.526179
492.44 | 4.40338098 | 0.347854735 | 88722.6 | 2.518073
494.03 | 4.39008343 | 0.341979648 | 86943.39 | 2.509969
495.61 | 4.37710171 | 0.336371159 | 85244.89 | 2.501967
497.19 | 4.36442852 | 0.331016301 | 83621.25 | 2.494016
498.78 | 4.35205596 | 0.325901876 | 82066.79 | 2.486066
500.36 | 4.339978 | 0.321015587 | 80581.1 | 2.478216
501.95 | 4.32818737 | 0.316344784 | 79157.1 | 2.470366
503.53 | 4.31667799 | 0.311877568 | 77794.42 | 2.462614
505.12 | 4.30544315 | 0.307602086 | 76486.42 | 2.454862
506.7 | 4.29447712 | 0.303507245 | 75232.9 | 2.447207
508.28 | 4.28377278 | 0.29958184 | 74029.04 | 2.4396
509.87 | 4.27332365 | 0.295815369 | 72870.36 | 2.431992
511.45 | 4.26312319 | 0.292197785 | 71756.85 | 2.424479
513.04 | 4.25316509 | 0.28871963 | 70682.96 | 2.416966
514.62 | 4.2434424 | 0.285371717 | 69648.84 | 2.409545
516.2 | 4.23394873 | 0.282145573 | 68650.69 | 2.40217
517.79 | 4.22467681 | 0.279032931 | 67684.85 | 2.394793
519.37 | 4.21562029 | 0.276026327 | 66751.85 | 2.387508
520.96 | 4.20677257 | 0.273118689 | 65847.1 | 2.380221
522.54 | 4.19812709 | 0.270303429 | 64971.31 | 2.373024
524.12 | 4.18967735 | 0.267574431 | 64121.48 | 2.36587
525.71 | 4.18141673 | 0.264925956 | 63294.78 | 2.358715
527.29 | 4.17333922 | 0.26235286 | 62492.21 | 2.351647
528.88 | 4.16543848 | 0.259850255 | 61710.01 | 2.344577
530.46 | 4.15770877 | 0.257413802 | 60949.31 | 2.337594
532.05 | 4.15014406 | 0.255039383 | 60206.65 | 2.330608
533.63 | 4.14273873 | 0.252723304 | 59483.25 | 2.323707
535.21 | 4.13548759 | 0.250462266 | 58777.04 | 2.316848
536.8 | 4.12838493 | 0.24825306 | 58086.04 | 2.309985
538.38 | 4.12142614 | 0.246093033 | 57411.65 | 2.303206
539.97 | 4.11460596 | 0.243979517 | 56750.98 | 2.296424
541.55 | 4.10792016 | 0.241910342 | 56105.51 | 2.289724
543.14 | 4.10136388 | 0.239883287 | 55472.51 | 2.283021
544.72 | 4.09493308 | 0.237896514 | 54853.51 | 2.276399
546.31 | 4.08862351 | 0.235948234 | 54245.94 | 2.269774
547.89 | 4.08243151 | 0.234036931 | 53651.35 | 2.263228
549.48 | 4.07635319 | 0.232161105 | 53067.33 | 2.256679
551.06 | 4.07038525 | 0.230319496 | 52495.42 | 2.250209
552.65 | 4.06452416 | 0.228510839 | 51933.34 | 2.243735
554.23 | 4.05876693 | 0.226734078 | 51382.64 | 2.237338
555.82 | 4.05311018 | 0.22498808 | 50841.1 | 2.230938
557.4 | 4.04755141 | 0.223272003 | 50310.3 | 2.224614
558.99 | 4.04208753 | 0.221584862 | 49788.12 | 2.218287
560.57 | 4.03671629 | 0.219925938 | 49276.09 | 2.212034
562.16 | 4.03143507 | 0.218294411 | 48772.2 | 2.205778
563.74 | 4.02624134 | 0.216689505 | 48277.93 | 2.199596
565.33 | 4.02113305 | 0.215110589 | 47791.36 | 2.193409
566.91 | 4.01610807 | 0.213557012 | 47313.97 | 2.187296
568.5 | 4.01116423 | 0.212028107 | 46843.85 | 2.181179
570.09 | 4.00629975 | 0.210523328 | 46381.68 | 2.175095
571.67 | 4.00151266 | 0.209042059 | 45928.04 | 2.169084
573.26 | 3.99680135 | 0.207583793 | 45481.15 | 2.163067
574.85 | 3.99216402 | 0.206147951 | 45041.63 | 2.157084
576.43 | 3.98759921 | 0.204734057 | 44610.1 | 2.151172
578.02 | 3.98310513 | 0.203341515 | 44184.79 | 2.145254
579.61 | 3.97868061 | 0.201969915 | 43766.36 | 2.13937
581.19 | 3.97432412 | 0.200618726 | 43355.38 | 2.133554
582.78 | 3.97003432 | 0.199287466 | 42950.18 | 2.127733
584.37 | 3.96580994 | 0.197975663 | 42551.37 | 2.121943
585.96 | 3.96164977 | 0.196682848 | 42158.79 | 2.116185
587.54 | 3.95755264 | 0.195408559 | 41773.01 | 2.110495
589.13 | 3.95351728 | 0.194152297 | 41392.44 | 2.104799
590.72 | 3.94954287 | 0.192913687 | 41017.67 | 2.099133
592.31 | 3.94562809 | 0.191692201 | 40648.55 | 2.093498
593.9 | 3.94177196 | 0.190487392 | 40284.92 | 2.087894
595.48 | 3.93797373 | 0.18929889 | 39927.35 | 2.082354
597.07 | 3.93423225 | 0.188126179 | 39574.33 | 2.076808
598.66 | 3.9305466 | 0.186968821 | 39226.41 | 2.071293
600.25 | 3.92691604 | 0.185826416 | 38883.46 | 2.065806
601.84 | 3.92333962 | 0.184698493 | 38545.35 | 2.060348
603.43 | 3.91981665 | 0.183584655 | 38211.94 | 2.054919
605.02 | 3.91634625 | 0.182484438 | 37883.12 | 2.049519
606.61 | 3.91292777 | 0.181397449 | 37558.76 | 2.044147
608.2 | 3.90956031 | 0.180323195 | 37238.73 | 2.038803
609.79 | 3.90624338 | 0.179261322 | 36922.91 | 2.033487
611.38 | 3.90297632 | 0.178211408 | 36611.2 | 2.028199
612.97 | 3.8997583 | 0.17717297 | 36303.45 | 2.022938
614.56 | 3.89658881 | 0.176145628 | 35999.56 | 2.017704
616.15 | 3.89346738 | 0.175129 | 35699.43 | 2.012497
617.74 | 3.89039327 | 0.174122612 | 35402.92 | 2.007317
619.33 | 3.88736615 | 0.173126121 | 35109.94 | 2.002164
620.92 | 3.88438546 | 0.172139089 | 34820.38 | 1.997037
622.51 | 3.88145075 | 0.171161114 | 34534.12 | 1.991936
624.11 | 3.87856151 | 0.170191767 | 34250.51 | 1.986829
625.7 | 3.87571758 | 0.169230709 | 33970.56 | 1.98178
627.29 | 3.87291855 | 0.168277516 | 33693.6 | 1.976757
628.88 | 3.87016408 | 0.167331763 | 33419.52 | 1.971759
630.48 | 3.86745416 | 0.166393117 | 33147.72 | 1.966755
632.07 | 3.86478852 | 0.165461128 | 32879.14 | 1.961808
633.66 | 3.86216733 | 0.16453546 | 32613.16 | 1.956885
635.25 | 3.85959057 | 0.163615659 | 32349.67 | 1.951987
636.85 | 3.85705863 | 0.162701341 | 32088.07 | 1.947083
638.44 | 3.85457209 | 0.161792055 | 31829.27 | 1.942234
640.04 | 3.85213187 | 0.160887253 | 31572.15 | 1.937379
641.63 | 3.84973933 | 0.159986137 | 31317.52 | 1.932578
643.22 | 3.84739671 | 0.159087503 | 31064.63 | 1.927801
644.82 | 3.84510682 | 0.158189098 | 30812.55 | 1.923017
646.41 | 3.84287319 | 0.157286877 | 30561.46 | 1.918287
648.01 | 3.84069969 | 0.156373824 | 30309.03 | 1.913551
649.6 | 3.83858851 | 0.155438347 | 30053.97 | 1.908867
651.2 | 3.83653598 | 0.154463059 | 29792.02 | 1.904177
652.79 | 3.83452528 | 0.153427191 | 29520.14 | 1.899539
654.39 | 3.83251754 | 0.152318874 | 29235.24 | 1.894894
655.98 | 3.83045725 | 0.151161872 | 28942.85 | 1.890302
657.58 | 3.82831263 | 0.15003604 | 28657.39 | 1.885702
659.18 | 3.82613479 | 0.14904426 | 28398.86 | 1.881125
660.77 | 3.82406106 | 0.148221998 | 28174.23 | 1.876599
662.37 | 3.82222437 | 0.147480438 | 27965.55 | 1.872065
663.97 | 3.82065411 | 0.146658542 | 27742.69 | 1.867554
665.56 | 3.81926994 | 0.145626242 | 27481.6 | 1.863093
667.16 | 3.81794808 | 0.144335912 | 27172.78 | 1.858625
668.76 | 3.81658124 | 0.142807965 | 26820.8 | 1.854178
670.35 | 3.81509897 | 0.141095905 | 26436.41 | 1.84978
671.95 | 3.81346463 | 0.139261745 | 26030.62 | 1.845375
673.55 | 3.81166708 | 0.137364065 | 25614.92 | 1.840992
675.15 | 3.80971234 | 0.135452147 | 25198.53 | 1.836629
676.75 | 3.80761688 | 0.133563992 | 24788.53 | 1.832287
678.34 | 3.80540232 | 0.131726599 | 24390.22 | 1.827992
679.94 | 3.80309154 | 0.129957462 | 24006.03 | 1.82369
681.54 | 3.80070614 | 0.128266548 | 23638.05 | 1.819409
683.14 | 3.79826513 | 0.126658447 | 23287.03 | 1.815148
684.74 | 3.79578479 | 0.125134331 | 22953.05 | 1.810906
686.34 | 3.79327862 | 0.123693172 | 22635.81 | 1.806685
687.94 | 3.79075773 | 0.122332737 | 22334.78 | 1.802483
689.54 | 3.78823133 | 0.121050173 | 22049.34 | 1.7983
691.14 | 3.7857071 | 0.119842345 | 21778.8 | 1.794137
692.74 | 3.78319152 | 0.118706029 | 21522.47 | 1.789993
694.34 | 3.7806902 | 0.117638022 | 21279.68 | 1.785869
695.94 | 3.77820786 | 0.116635094 | 21049.76 | 1.781763
697.54 | 3.77574867 | 0.115694103 | 20832.04 | 1.777676
699.14 | 3.77331638 | 0.114811988 | 20625.89 | 1.773608
700.74 | 3.77091415 | 0.113985694 | 20430.69 | 1.769558
702.34 | 3.7685449 | 0.113212272 | 20245.84 | 1.765527
703.94 | 3.76621118 | 0.112488799 | 20070.73 | 1.761514
705.54 | 3.76391524 | 0.111812406 | 19904.81 | 1.757519
707.14 | 3.76165907 | 0.111180276 | 19747.49 | 1.753542
708.74 | 3.75944444 | 0.110589639 | 19598.24 | 1.749584
710.34 | 3.7572729 | 0.110037773 | 19456.52 | 1.745643
711.94 | 3.75514589 | 0.109522019 | 19321.8 | 1.74172
713.54 | 3.75306455 | 0.109039729 | 19193.58 | 1.737814
715.14 | 3.75102996 | 0.108588332 | 19071.36 | 1.733926
716.74 | 3.74904297 | 0.108165271 | 18954.65 | 1.730056
718.35 | 3.74710444 | 0.107768068 | 18842.72 | 1.726178
719.95 | 3.74521494 | 0.10739425 | 18735.63 | 1.722342
721.55 | 3.74337492 | 0.107041387 | 18632.66 | 1.718523
723.15 | 3.74158489 | 0.106707119 | 18533.38 | 1.71472
724.75 | 3.73984521 | 0.106389104 | 18437.35 | 1.710935
726.35 | 3.73815602 | 0.106085026 | 18344.16 | 1.707166
727.95 | 3.73651748 | 0.105792629 | 18253.39 | 1.703414
729.56 | 3.7349296 | 0.105509682 | 18164.4 | 1.699655
731.16 | 3.73339239 | 0.10523399 | 18077.29 | 1.695935
732.76 | 3.73190559 | 0.104963396 | 17991.43 | 1.692232
734.36 | 3.73046901 | 0.104695785 | 17906.46 | 1.688545
735.96 | 3.72908228 | 0.104429059 | 17822.01 | 1.684874
737.56 | 3.72774507 | 0.104161171 | 17737.73 | 1.681219
739.16 | 3.72645693 | 0.103890099 | 17653.28 | 1.67758
740.77 | 3.72521733 | 0.103613853 | 17568.07 | 1.673934
742.37 | 3.72402573 | 0.103330487 | 17482.27 | 1.670326
743.97 | 3.72288145 | 0.103038069 | 17395.3 | 1.666734
745.57 | 3.72178376 | 0.102734711 | 17306.87 | 1.663157
747.17 | 3.72073196 | 0.102418575 | 17216.66 | 1.659596
748.77 | 3.71972519 | 0.10208783 | 17124.39 | 1.656049
750.37 | 3.71876254 | 0.10174069 | 17029.77 | 1.652518
751.97 | 3.71784306 | 0.1013754 | 16932.52 | 1.649002
753.57 | 3.71696578 | 0.100990252 | 16832.38 | 1.645501
755.17 | 3.71612965 | 0.100583578 | 16729.08 | 1.642014
756.77 | 3.71533352 | 0.100153704 | 16622.36 | 1.638543
758.37 | 3.71457625 | 0.0996990477 | 16511.99 | 1.635086
759.97 | 3.71385663 | 0.0992180351 | 16397.73 | 1.631643
761.57 | 3.71317336 | 0.098709115 | 16279.35 | 1.628215
763.17 | 3.71252513 | 0.0981708032 | 16156.63 | 1.624802
764.77 | 3.71191061 | 0.0976016561 | 16029.35 | 1.621403
766.37 | 3.71132836 | 0.0970002528 | 15897.32 | 1.618017
767.97 | 3.71077689 | 0.0963651901 | 15760.34 | 1.614646
769.57 | 3.71025474 | 0.0956951608 | 15618.22 | 1.611289
771.16 | 3.70976031 | 0.0949888376 | 15470.98 | 1.607967
772.76 | 3.70929201 | 0.094244949 | 15318.04 | 1.604638
774.36 | 3.70884822 | 0.0934623089 | 15159.44 | 1.601322
775.96 | 3.70842721 | 0.0926396743 | 14995.03 | 1.598021
777.55 | 3.70802727 | 0.0917759359 | 14824.84 | 1.594753
779.15 | 3.70764662 | 0.0908699729 | 14648.36 | 1.591478
780.75 | 3.70728343 | 0.0899206989 | 14465.63 | 1.588216
782.34 | 3.70693584 | 0.0889270608 | 14276.71 | 1.584989
783.94 | 3.70660192 | 0.0878880706 | 14081.11 | 1.581754
785.53 | 3.70627973 | 0.0868027435 | 13879.07 | 1.578552
787.13 | 3.70596724 | 0.0856701256 | 13670.13 | 1.575343
788.72 | 3.70566241 | 0.0844893292 | 13454.53 | 1.572168
790.32 | 3.7053631 | 0.0832594245 | 13231.83 | 1.568985
791.91 | 3.70506718 | 0.081979623 | 13002.29 | 1.565835
793.5 | 3.70477241 | 0.0806490503 | 12765.62 | 1.562697
795.1 | 3.70447651 | 0.0792669374 | 12521.6 | 1.559552
796.69 | 3.70417713 | 0.077832501 | 12270.47 | 1.55644
798.28 | 3.70387188 | 0.0763450277 | 12012 | 1.55334
799.87 | 3.70355826 | 0.0748037362 | 11746.1 | 1.550252
801.46 | 3.70323373 | 0.0732080089 | 11472.72 | 1.547176
803.05 | 3.70289563 | 0.0715571071 | 11191.8 | 1.544113
804.64 | 3.70254127 | 0.0698504102 | 10903.28 | 1.541062
806.23 | 3.70216783 | 0.0680873225 | 10607.11 | 1.538023
807.82 | 3.7017724 | 0.0662671575 | 10303.23 | 1.534995
809.41 | 3.701352 | 0.0643893546 | 9991.602 | 1.53198
810.99 | 3.70090352 | 0.0624533133 | 9672.297 | 1.528995
812.58 | 3.7004238 | 0.060458508 | 9345.035 | 1.526004
814.16 | 3.69990958 | 0.0584044318 | 9010.018 | 1.523042
815.75 | 3.69935753 | 0.0562904622 | 8666.972 | 1.520074
817.33 | 3.69876434 | 0.0541161109 | 8316.082 | 1.517135
818.92 | 3.69812678 | 0.0518808238 | 7957.104 | 1.514189
820.5 | 3.69744195 | 0.0495840036 | 7590.19 | 1.511274
822.08 | 3.69670769 | 0.0472250046 | 7215.187 | 1.508369
823.66 | 3.69592329 | 0.0448024116 | 6831.924 | 1.505476
825.24 | 3.69509044 | 0.0423124251 | 6439.873 | 1.502593
826.82 | 3.69421393 | 0.0397459281 | 6037.697 | 1.499722
828.4 | 3.69329996 | 0.0370828731 | 5622.415 | 1.496861
829.98 | 3.69234793 | 0.0342844199 | 5188.225 | 1.494012
831.55 | 3.69133425 | 0.0312920761 | 4726.456 | 1.491191
833.13 | 3.69018949 | 0.0280389739 | 4227.066 | 1.488363
834.7 | 3.68878374 | 0.0244838599 | 3684.165 | 1.485564
836.28 | 3.68693972 | 0.0206586793 | 3102.705 | 1.482757
837.85 | 3.6844854 | 0.0167052332 | 2504.24 | 1.479979
839.42 | 3.68132853 | 0.0128653573 | 1925.006 | 1.47721
840.99 | 3.67751539 | 0.00941907426 | 1406.718 | 1.474453
842.56 | 3.67323117 | 0.00659152381 | 982.5952 | 1.471705
844.13 | 3.66874214 | 0.00448379637 | 667.1541 | 1.468968
845.7 | 3.66430785 | 0.00305808845 | 454.1751 | 1.466241
847.26 | 3.66011256 | 0.00217883368 | 322.9959 | 1.463541
848.83 | 3.65624267 | 0.00167718083 | 248.1697 | 1.460834
850.39 | 3.65270445 | 0.00140339136 | 207.2766 | 1.458154
851.95 | 3.64945909 | 0.00125097309 | 184.4266 | 1.455484
853.52 | 3.64645406 | 0.00115641238 | 170.1722 | 1.452807
855.08 | 3.64364095 | 0.00108719871 | 159.6952 | 1.450157
856.63 | 3.64098142 | 0.00102883439 | 150.8488 | 1.447533
858.19 | 3.63844807 | 0.000975633229 | 142.7883 | 1.444901
859.75 | 3.63602094 | 0.000925584782 | 135.2177 | 1.44228
861.3 | 3.63368556 | 0.000878024608 | 128.0389 | 1.439684
862.86 | 3.63143053 | 0.000832709726 | 121.2113 | 1.437081
864.41 | 3.62924757 | 0.000789534194 | 114.7204 | 1.434504
865.96 | 3.62712934 | 0.000748409922 | 108.5504 | 1.431937
867.51 | 3.62507017 | 0.000709265515 | 102.689 | 1.429378
869.05 | 3.62306542 | 0.00067203441 | 97.1262 | 1.426845
870.6 | 3.62111054 | 0.000636640177 | 91.84701 | 1.424305
872.14 | 3.61920241 | 0.000603023916 | 86.84363 | 1.42179
873.69 | 3.61733755 | 0.000571112801 | 82.10208 | 1.419268
875.23 | 3.61551343 | 0.000540846145 | 77.6142 | 1.41677
876.77 | 3.61372774 | 0.000512162183 | 73.36881 | 1.414282
878.3 | 3.61197806 | 0.000484995161 | 69.35602 | 1.411818
879.84 | 3.61026279 | 0.000459289406 | 65.56505 | 1.409347
881.37 | 3.60857995 | 0.000434982032 | 61.9873 | 1.406901
882.91 | 3.60692817 | 0.000412017848 | 58.61236 | 1.404447
884.44 | 3.60530589 | 0.000390338303 | 55.43224 | 1.402017
885.97 | 3.60371198 | 0.000369890281 | 52.43769 | 1.399596
887.49 | 3.60214504 | 0.000350616599 | 49.62022 | 1.397199
889.02 | 3.60060414 | 0.000332466476 | 46.97058 | 1.394794
890.54 | 3.59908826 | 0.000315387803 | 44.48167 | 1.392414
892.06 | 3.59759651 | 0.000299330833 | 42.14509 | 1.390041
893.58 | 3.59612792 | 0.000284245076 | 39.95298 | 1.387677
895.1 | 3.59468175 | 0.000270083463 | 37.89798 | 1.38532
896.61 | 3.59325722 | 0.000256799294 | 35.97327 | 1.382987
898.13 | 3.59185368 | 0.000244348093 | 34.17113 | 1.380646
899.64 | 3.59047046 | 0.000232685949 | 32.48561 | 1.378329
901.14 | 3.58910699 | 0.000221771098 | 30.91024 | 1.376035
902.65 | 3.58776259 | 0.00021156187 | 29.43796 | 1.373733
904.15 | 3.58643674 | 0.000202019435 | 28.06353 | 1.371454
905.66 | 3.585129 | 0.000193106363 | 26.78065 | 1.369167
907.15 | 3.58383877 | 0.000184785511 | 25.58459 | 1.366918
908.65 | 3.58256571 | 0.000177022901 | 24.46935 | 1.364662
910.15 | 3.58130935 | 0.000169784848 | 23.43018 | 1.362413
911.64 | 3.58006917 | 0.000163038778 | 22.46245 | 1.360186
913.13 | 3.5788449 | 0.000156754877 | 21.56146 | 1.357967
914.62 | 3.57763604 | 0.00015090348 | 20.72279 | 1.355754
916.1 | 3.57644237 | 0.000145457468 | 19.94265 | 1.353564
917.58 | 3.57526343 | 0.000140389998 | 19.21684 | 1.351381
919.06 | 3.57409894 | 0.000135676252 | 18.5417 | 1.349205
920.54 | 3.57294855 | 0.000131292435 | 17.91376 | 1.347035
922.01 | 3.57181201 | 0.00012721625 | 17.32992 | 1.344888
923.48 | 3.57068899 | 0.000123426413 | 16.78689 | 1.342747
924.95 | 3.56957926 | 0.000119903024 | 16.28177 | 1.340613
926.42 | 3.56848253 | 0.00011662714 | 15.8118 | 1.338486
927.88 | 3.5673985 | 0.00011358092 | 15.37458 | 1.33638
929.34 | 3.56632697 | 0.00011074781 | 14.96753 | 1.33428
930.8 | 3.56526768 | 0.000108112094 | 14.5884 | 1.332187
932.25 | 3.56422044 | 0.000105659171 | 14.23523 | 1.330115
933.7 | 3.56318499 | 0.000103375267 | 13.90589 | 1.32805
935.15 | 3.56216108 | 0.000101247473 | 13.59855 | 1.32599
936.59 | 3.56114864 | 9.9264024e-05 | 13.31165 | 1.323952
938.03 | 3.56014728 | 9.74134358e-05 | 13.04343 | 1.321919
939.47 | 3.55915699 | 9.56856036e-05 | 12.79244 | 1.319893
940.91 | 3.55817748 | 9.40706852e-05 | 12.55729 | 1.317873
942.34 | 3.55720863 | 9.25597523e-05 | 12.33685 | 1.315873
943.77 | 3.55625022 | 9.11443902e-05 | 12.12979 | 1.313879
945.19 | 3.55530205 | 8.98168494e-05 | 11.93516 | 1.311906
946.61 | 3.55436407 | 8.85701062e-05 | 11.75184 | 1.309938
948.03 | 3.55343608 | 8.73974681e-05 | 11.57888 | 1.307975
949.45 | 3.55251785 | 8.62927222e-05 | 11.41542 | 1.306019
950.86 | 3.55160932 | 8.52503433e-05 | 11.2608 | 1.304083
952.26 | 3.55071038 | 8.42651424e-05 | 11.1143 | 1.302165
953.67 | 3.54982075 | 8.333217e-05 | 10.97499 | 1.30024
955.07 | 3.54894043 | 8.24471862e-05 | 10.84252 | 1.298334
956.46 | 3.54806922 | 8.16060398e-05 | 10.71631 | 1.296447
957.86 | 3.54720701 | 8.08050392e-05 | 10.59561 | 1.294552
959.25 | 3.54635372 | 8.00408065e-05 | 10.48019 | 1.292677
960.63 | 3.5455092 | 7.93101863e-05 | 10.36961 | 1.29082
962.01 | 3.54467329 | 7.86102873e-05 | 10.26336 | 1.288968
963.39 | 3.54384599 | 7.79385639e-05 | 10.16108 | 1.287122
964.76 | 3.54302708 | 7.72925552e-05 | 10.06255 | 1.285294
966.13 | 3.54221644 | 7.6670057e-05 | 9.967353 | 1.283471
967.49 | 3.5414141 | 7.60691847e-05 | 9.875337 | 1.281667
968.85 | 3.54061989 | 7.54880493e-05 | 9.786137 | 1.279868
970.21 | 3.53983366 | 7.49249825e-05 | 9.699527 | 1.278074
971.56 | 3.53905541 | 7.43785375e-05 | 9.615406 | 1.276298
972.91 | 3.53828497 | 7.38472853e-05 | 9.533481 | 1.274527
974.25 | 3.53752226 | 7.33300015e-05 | 9.45368 | 1.272774
975.59 | 3.53676729 | 7.28256075e-05 | 9.375759 | 1.271026
976.92 | 3.53601982 | 7.23329899e-05 | 9.29966 | 1.269295
978.25 | 3.53527991 | 7.18513094e-05 | 9.225172 | 1.26757
979.58 | 3.5345474 | 7.13796698e-05 | 9.152174 | 1.265849
980.89 | 3.53382222 | 7.09173257e-05 | 9.080749 | 1.264158
982.21 | 3.53310433 | 7.04636041e-05 | 9.010526 | 1.262459
983.52 | 3.53239362 | 7.00178633e-05 | 8.941601 | 1.260778
984.83 | 3.53169005 | 6.95795558e-05 | 8.873808 | 1.259101
986.13 | 3.5309935 | 6.91481566e-05 | 8.807164 | 1.257441
987.42 | 3.53030394 | 6.87232231e-05 | 8.741606 | 1.255798
988.71 | 3.52962129 | 6.83043247e-05 | 8.676986 | 1.254159
990 | 3.52894555 | 6.78911338e-05 | 8.613259 | 1.252525