## Sheet1
nm | n | k | α | E[ev]
250.06 | 2.94037644 | 4.57805464 | 2299462.8 | 4.95881
251.65 | 3.14925582 | 4.59198108 | 2291884.9 | 4.927479
253.25 | 3.36875265 | 4.57143009 | 2267212.7 | 4.896347
254.84 | 3.59096752 | 4.51024723 | 2222912.6 | 4.865798
256.44 | 3.80256848 | 4.40415867 | 2157082.9 | 4.835439
258.04 | 3.98599407 | 4.2557709 | 2071480.5 | 4.805457
259.63 | 4.12468973 | 4.07772157 | 1972660.4 | 4.776027
261.23 | 4.20990143 | 3.89130704 | 1870949.6 | 4.746775
262.83 | 4.24532757 | 3.72053283 | 1777951.2 | 4.717878
264.43 | 4.24703198 | 3.58425698 | 1702464.5 | 4.689332
266.03 | 4.23859036 | 3.48981462 | 1647636.4 | 4.661128
267.63 | 4.24334862 | 3.43056966 | 1609982.2 | 4.633262
269.22 | 4.27643267 | 3.38836071 | 1580781.9 | 4.605899
270.82 | 4.3394761 | 3.34046266 | 1549228.7 | 4.578687
272.42 | 4.42080098 | 3.26866463 | 1507026.9 | 4.551795
274.02 | 4.50149878 | 3.16606994 | 1451202.0 | 4.525217
275.62 | 4.56412536 | 3.0380412 | 1384435.0 | 4.498948
277.22 | 4.59911115 | 2.89743745 | 1312741.3 | 4.472982
278.82 | 4.60600668 | 2.75780225 | 1242306.7 | 4.447314
280.42 | 4.59041757 | 2.62856578 | 1177333.5 | 4.421939
282.02 | 4.55973007 | 2.51390049 | 1119586.9 | 4.396851
283.62 | 4.52020823 | 2.41415137 | 1069097.4 | 4.372047
285.22 | 4.47609609 | 2.32787628 | 1025107.8 | 4.347521
286.82 | 4.4299453 | 2.2532312 | 986701.9 | 4.323269
288.42 | 4.38324887 | 2.18856027 | 953065.6 | 4.299286
290.03 | 4.33692461 | 2.13251217 | 923502.8 | 4.27542
291.63 | 4.29157955 | 2.08398357 | 897535.7 | 4.251963
293.23 | 4.24764077 | 2.04205246 | 874677.9 | 4.228762
294.83 | 4.20541326 | 2.00592497 | 854540.5 | 4.205814
296.43 | 4.16510934 | 1.97490344 | 836784 | 4.183112
298.03 | 4.12687023 | 1.94837036 | 821109.7 | 4.160655
299.63 | 4.09077853 | 1.92577585 | 807253.8 | 4.138437
301.23 | 4.05686844 | 1.90662974 | 794982.9 | 4.116456
302.84 | 4.02513771 | 1.89049739 | 784065.8 | 4.094571
304.44 | 3.99555499 | 1.87699396 | 774374.1 | 4.073052
306.04 | 3.96806634 | 1.86577925 | 765723 | 4.051758
307.64 | 3.94260318 | 1.85655374 | 757974.1 | 4.030685
309.24 | 3.91908381 | 1.84905281 | 751005.8 | 4.009831
310.84 | 3.89741771 | 1.84304355 | 744712 | 3.989191
312.44 | 3.87750724 | 1.83832195 | 739000.2 | 3.968762
314.05 | 3.85924761 | 1.83471105 | 733767.6 | 3.948416
315.65 | 3.84253136 | 1.83206001 | 728993.3 | 3.928402
317.25 | 3.82724875 | 1.83024447 | 724598 | 3.908589
318.85 | 3.81329095 | 1.82916532 | 720536.8 | 3.888976
320.45 | 3.80055344 | 1.82874667 | 716775.1 | 3.869558
322.05 | 3.78893951 | 1.8289336 | 713286.9 | 3.850334
323.65 | 3.77836258 | 1.82968922 | 710054 | 3.831299
325.25 | 3.76874687 | 1.83099171 | 707064 | 3.812452
326.85 | 3.7600297 | 1.8328312 | 704309.6 | 3.793789
328.45 | 3.75216096 | 1.8352069 | 701787.1 | 3.775308
330.05 | 3.74510344 | 1.83812436 | 699495.3 | 3.757007
331.66 | 3.73883272 | 1.84159269 | 697413.1 | 3.738769
333.26 | 3.73333577 | 1.84562263 | 695583.6 | 3.720819
334.86 | 3.72861027 | 1.85022449 | 693986.1 | 3.70304
336.46 | 3.72466333 | 1.85540675 | 692620.5 | 3.685431
338.06 | 3.7215101 | 1.86117511 | 691485.5 | 3.667988
339.66 | 3.71917277 | 1.8675317 | 690578.8 | 3.65071
341.26 | 3.71767944 | 1.87447501 | 689896.4 | 3.633593
342.86 | 3.71706366 | 1.88199882 | 689433.2 | 3.616637
344.46 | 3.71736361 | 1.89009259 | 689182 | 3.599837
346.05 | 3.7186217 | 1.89874041 | 689154.2 | 3.583297
347.65 | 3.72088427 | 1.90792131 | 689299.3 | 3.566806
349.25 | 3.72420114 | 1.91760768 | 689625 | 3.550465
350.85 | 3.72862499 | 1.92776481 | 690116.2 | 3.534274
352.45 | 3.73421099 | 1.93835008 | 690755.5 | 3.51823
354.05 | 3.74101554 | 1.94931138 | 691522.4 | 3.50233
355.65 | 3.74909474 | 1.96058569 | 692393 | 3.486574
357.25 | 3.75850262 | 1.97209802 | 693339.4 | 3.470959
358.84 | 3.76928807 | 1.98376007 | 694349.2 | 3.455579
360.44 | 3.78149108 | 1.99546928 | 695347.2 | 3.44024
362.04 | 3.79513745 | 2.00710857 | 696312.1 | 3.425036
363.64 | 3.81023201 | 2.01854726 | 697199.3 | 3.409966
365.24 | 3.82674917 | 2.0296447 | 697961.3 | 3.395028
366.83 | 3.84462038 | 2.04025898 | 698570.3 | 3.380312
368.43 | 3.86372128 | 2.05026679 | 698948.3 | 3.365633
370.03 | 3.88386505 | 2.05959956 | 699093.9 | 3.35108
371.62 | 3.90481886 | 2.06829743 | 699042.5 | 3.336742
373.22 | 3.92636732 | 2.07656452 | 698827.8 | 3.322437
374.82 | 3.94843399 | 2.08478376 | 698598.9 | 3.308255
376.41 | 3.9712206 | 2.09343525 | 698534.8 | 3.29428
378.01 | 3.99528791 | 2.1029036 | 698724.1 | 3.280336
379.6 | 4.02148346 | 2.11323513 | 699215.8 | 3.266596
381.2 | 4.05070167 | 2.12397622 | 699820.1 | 3.252886
382.79 | 4.08357337 | 2.13420399 | 700269.1 | 3.239374
384.39 | 4.12024232 | 2.14275057 | 700146.9 | 3.22589
385.99 | 4.16033278 | 2.14850392 | 699116.8 | 3.212518
387.58 | 4.20309263 | 2.15064009 | 696941 | 3.199339
389.17 | 4.24760729 | 2.1487103 | 693470.8 | 3.186268
390.77 | 4.2929802 | 2.14260206 | 688668.1 | 3.173222
392.36 | 4.33843654 | 2.13244067 | 682624.5 | 3.160363
393.96 | 4.38334898 | 2.11849225 | 675405.2 | 3.147528
395.55 | 4.42722739 | 2.10109587 | 667166.3 | 3.134875
397.14 | 4.46969448 | 2.08062634 | 658021.5 | 3.122325
398.74 | 4.51046776 | 2.0574757 | 648088.8 | 3.109796
400.33 | 4.54934444 | 2.03204698 | 637536.8 | 3.097445
401.92 | 4.58619643 | 2.00474997 | 626484.4 | 3.085191
403.52 | 4.62096911 | 1.97599849 | 615051.1 | 3.072958
405.11 | 4.65368422 | 1.94620626 | 603400.3 | 3.060897
406.7 | 4.68444852 | 1.91577901 | 591644.6 | 3.04893
408.29 | 4.71346093 | 1.88510739 | 579905.2 | 3.037057
409.89 | 4.74103059 | 1.85454589 | 568276.8 | 3.025202
411.48 | 4.767592 | 1.82438404 | 556874.3 | 3.013512
413.07 | 4.79371591 | 1.79479787 | 545734.7 | 3.001913
414.66 | 4.82009752 | 1.76577301 | 534850.5 | 2.990402
416.25 | 4.84754044 | 1.73700174 | 524125.9 | 2.978979
417.84 | 4.87679131 | 1.70780633 | 513355.5 | 2.967643
419.43 | 4.90838392 | 1.67709234 | 502212 | 2.956393
421.02 | 4.94240025 | 1.64341989 | 490270.1 | 2.945228
422.61 | 4.97827244 | 1.60521283 | 477070.4 | 2.934147
424.2 | 5.01470057 | 1.56109616 | 462219.9 | 2.923149
425.79 | 5.04977557 | 1.51024982 | 445495.1 | 2.912234
427.38 | 5.08128105 | 1.4526799 | 426918.9 | 2.901399
428.97 | 5.10711203 | 1.38927643 | 406772.3 | 2.890645
430.56 | 5.1256548 | 1.32167471 | 385549.9 | 2.87997
432.15 | 5.13603899 | 1.25193317 | 363861.6 | 2.869374
433.74 | 5.13819159 | 1.18217257 | 342326.9 | 2.858856
435.33 | 5.13271987 | 1.11425273 | 321480.6 | 2.848414
436.92 | 5.12068542 | 1.04957687 | 301718.5 | 2.838048
438.51 | 5.10335661 | 0.989038339 | 283284.8 | 2.827758
440.1 | 5.08200007 | 0.933061564 | 266286.1 | 2.817541
441.69 | 5.05774763 | 0.881716307 | 250726.9 | 2.807399
443.27 | 5.03153468 | 0.834838703 | 236550.5 | 2.797392
444.86 | 5.00409059 | 0.792131517 | 223647.3 | 2.787394
446.45 | 4.97596364 | 0.753244626 | 211910.7 | 2.777467
448.04 | 4.94755491 | 0.717822983 | 201228.8 | 2.76761
449.62 | 4.91914937 | 0.685531379 | 191501.1 | 2.757884
451.21 | 4.89095543 | 0.65607763 | 182627.5 | 2.748166
452.8 | 4.86313121 | 0.629208922 | 174533.2 | 2.738516
454.39 | 4.83581502 | 0.604705082 | 167149.3 | 2.728933
455.97 | 4.80913542 | 0.582355501 | 160413.7 | 2.719477
457.56 | 4.78320676 | 0.561943641 | 154253.3 | 2.710027
459.15 | 4.75810606 | 0.543240925 | 148603 | 2.700642
460.73 | 4.73386824 | 0.526026169 | 143400.4 | 2.691381
462.32 | 4.71048741 | 0.510100449 | 138580.7 | 2.682125
463.91 | 4.68793469 | 0.495298059 | 134098.1 | 2.672932
465.49 | 4.66616999 | 0.481483243 | 129915.3 | 2.66386
467.08 | 4.64515023 | 0.468543887 | 125993.6 | 2.654791
468.66 | 4.62483403 | 0.456386631 | 122310.8 | 2.645841
470.25 | 4.60517975 | 0.444931385 | 118837.6 | 2.636895
471.84 | 4.58614753 | 0.434110222 | 115556.6 | 2.628009
473.42 | 4.56769901 | 0.423865516 | 112453 | 2.619239
475.01 | 4.5497984 | 0.414148962 | 109507.4 | 2.610471
476.59 | 4.5324108 | 0.40491919 | 106712 | 2.601817
478.18 | 4.515506 | 0.396142417 | 104051.8 | 2.593166
479.76 | 4.49905695 | 0.387790233 | 101522.5 | 2.584626
481.35 | 4.48303843 | 0.379837828 | 99112.15 | 2.576088
482.93 | 4.46743006 | 0.372264482 | 96818.21 | 2.56766
484.52 | 4.45221398 | 0.36505165 | 94630.74 | 2.559234
486.1 | 4.43737458 | 0.358182278 | 92548.23 | 2.550915
487.69 | 4.42289954 | 0.351640851 | 90561.81 | 2.542599
489.27 | 4.40877751 | 0.345412132 | 88670.39 | 2.534388
490.86 | 4.3949995 | 0.339481685 | 86865.7 | 2.526179
492.44 | 4.3815568 | 0.333834923 | 85146.75 | 2.518073
494.03 | 4.36844189 | 0.328457607 | 83505.61 | 2.509969
495.61 | 4.35564775 | 0.323335635 | 81941.36 | 2.501967
497.19 | 4.34316804 | 0.318455208 | 80448.07 | 2.494016
498.78 | 4.33099537 | 0.313802292 | 79019.94 | 2.486066
500.36 | 4.31912391 | 0.309363716 | 77656.25 | 2.478216
501.95 | 4.30754623 | 0.305126089 | 76349.91 | 2.470366
503.53 | 4.29625591 | 0.301076837 | 75100.29 | 2.462614
505.12 | 4.28524569 | 0.297203587 | 73900.8 | 2.454862
506.7 | 4.27450918 | 0.293494827 | 72751.04 | 2.447207
508.28 | 4.26403849 | 0.289939124 | 71646.25 | 2.4396
509.87 | 4.2538263 | 0.28652586 | 70582.01 | 2.431992
511.45 | 4.24386519 | 0.283245007 | 69558.26 | 2.424479
513.04 | 4.23414799 | 0.280087234 | 68569.62 | 2.416966
514.62 | 4.22466687 | 0.277043616 | 67616.26 | 2.409545
516.2 | 4.21541461 | 0.27410602 | 66694.53 | 2.40217
517.79 | 4.20638317 | 0.271266634 | 65800.98 | 2.394793
519.37 | 4.19756545 | 0.268518493 | 64936.22 | 2.387508
520.96 | 4.18895415 | 0.265855096 | 64095.9 | 2.380221
522.54 | 4.18054211 | 0.263270475 | 63280.84 | 2.373024
524.12 | 4.1723223 | 0.260759171 | 62488.27 | 2.36587
525.71 | 4.16428763 | 0.258316129 | 61715.6 | 2.358715
527.29 | 4.15643172 | 0.255936898 | 60963.94 | 2.351647
528.88 | 4.14874786 | 0.253617301 | 60229.79 | 2.344577
530.46 | 4.14123009 | 0.251353699 | 59514.43 | 2.337594
532.05 | 4.13387217 | 0.24914267 | 58814.62 | 2.330608
533.63 | 4.12666835 | 0.246981203 | 58131.74 | 2.323707
535.21 | 4.11961333 | 0.244866651 | 57463.9 | 2.316848
536.8 | 4.11270139 | 0.242796452 | 56809.3 | 2.309985
538.38 | 4.10592795 | 0.240768551 | 56169.49 | 2.303206
539.97 | 4.09928777 | 0.238780864 | 55541.75 | 2.296424
541.55 | 4.09277671 | 0.236831755 | 54927.65 | 2.289724
543.14 | 4.08639004 | 0.23491952 | 54324.65 | 2.283021
544.72 | 4.08012386 | 0.233042793 | 53734.35 | 2.276399
546.31 | 4.07397409 | 0.231200223 | 53154.34 | 2.269774
547.89 | 4.06793722 | 0.229390696 | 52586.23 | 2.263228
549.48 | 4.06200959 | 0.227613086 | 52027.74 | 2.256679
551.06 | 4.05618808 | 0.225866468 | 51480.47 | 2.250209
552.65 | 4.05046938 | 0.224149886 | 50942.23 | 2.243735
554.23 | 4.04485071 | 0.222462556 | 50414.62 | 2.237338
555.82 | 4.03932892 | 0.220803598 | 49895.53 | 2.230938
557.4 | 4.0339017 | 0.219172386 | 49386.53 | 2.224614
558.99 | 4.0285662 | 0.217568135 | 48885.59 | 2.218287
560.57 | 4.02332038 | 0.215990293 | 48394.28 | 2.212034
562.16 | 4.0181618 | 0.21443819 | 47910.62 | 2.205778
563.74 | 4.01308812 | 0.212911189 | 47436.13 | 2.199596
565.33 | 4.00809749 | 0.211408763 | 46968.92 | 2.193409
566.91 | 4.00318795 | 0.209930359 | 46510.47 | 2.187296
568.5 | 3.99835753 | 0.20847539 | 46058.94 | 2.181179
570.09 | 3.99360462 | 0.207043374 | 45614.99 | 2.175095
571.67 | 3.98892741 | 0.205633749 | 45179.21 | 2.169084
573.26 | 3.98432445 | 0.204246049 | 44749.86 | 2.163067
574.85 | 3.97979409 | 0.202879728 | 44327.55 | 2.157084
576.43 | 3.97533501 | 0.201534328 | 43912.9 | 2.151172
578.02 | 3.97094556 | 0.200209276 | 43504.18 | 2.145254
579.61 | 3.96662468 | 0.198904161 | 43102.02 | 2.13937
581.19 | 3.96237097 | 0.197618457 | 42706.99 | 2.133554
582.78 | 3.9581832 | 0.196351677 | 42317.46 | 2.127733
584.37 | 3.95406021 | 0.195103338 | 41934.01 | 2.121943
585.96 | 3.95000087 | 0.193872958 | 41556.49 | 2.116185
587.54 | 3.9460041 | 0.192660057 | 41185.46 | 2.110495
589.13 | 3.94206874 | 0.191464118 | 40819.33 | 2.104799
590.72 | 3.938194 | 0.190284737 | 40458.7 | 2.099133
592.31 | 3.93437868 | 0.189121364 | 40103.4 | 2.093498
593.9 | 3.93062185 | 0.187973524 | 39753.28 | 2.087894
595.48 | 3.92692284 | 0.186840813 | 39408.89 | 2.082354
597.07 | 3.92328056 | 0.185722686 | 39068.73 | 2.076808
598.66 | 3.91969417 | 0.184618672 | 38733.35 | 2.071293
600.25 | 3.91616297 | 0.183528335 | 38402.6 | 2.065806
601.84 | 3.91268608 | 0.182451171 | 38076.34 | 2.060348
603.43 | 3.90926286 | 0.181386747 | 37754.46 | 2.054919
605.02 | 3.90589247 | 0.180334563 | 37436.81 | 2.049519
606.61 | 3.90257433 | 0.179294189 | 37123.28 | 2.044147
608.2 | 3.89930757 | 0.178265099 | 36813.71 | 2.038803
609.79 | 3.89609174 | 0.177246897 | 36507.99 | 2.033487
611.38 | 3.89292623 | 0.176239126 | 36206.02 | 2.028199
612.97 | 3.88981027 | 0.175241269 | 35907.64 | 2.022938
614.56 | 3.8867434 | 0.174252905 | 35612.74 | 2.017704
616.15 | 3.8837252 | 0.173273615 | 35321.21 | 2.012497
617.74 | 3.88075501 | 0.172302891 | 35032.93 | 2.007317
619.33 | 3.87783255 | 0.171340347 | 34747.79 | 2.002164
620.92 | 3.87495733 | 0.170385512 | 34465.66 | 1.997037
622.51 | 3.87212901 | 0.169437944 | 34186.45 | 1.991936
624.11 | 3.86934719 | 0.168497178 | 33909.48 | 1.986829
625.7 | 3.86661182 | 0.167562835 | 33635.76 | 1.98178
627.29 | 3.86392266 | 0.166634449 | 33364.61 | 1.976757
628.88 | 3.86127956 | 0.165711557 | 33095.93 | 1.971759
630.48 | 3.85868275 | 0.164793779 | 32829.11 | 1.966755
632.07 | 3.85613227 | 0.163880611 | 32565.07 | 1.961808
633.66 | 3.85362872 | 0.162971639 | 32303.19 | 1.956885
635.25 | 3.85117262 | 0.162066289 | 32043.33 | 1.951987
636.85 | 3.84876515 | 0.161163949 | 31784.87 | 1.947083
638.44 | 3.8464079 | 0.160263741 | 31528.61 | 1.942234
640.04 | 3.84410311 | 0.159364312 | 31273.29 | 1.937379
641.63 | 3.84185376 | 0.158463407 | 31019.44 | 1.932578
643.22 | 3.8396638 | 0.157557351 | 30765.84 | 1.927801
644.82 | 3.83753746 | 0.156639987 | 30510.81 | 1.923017
646.41 | 3.83547863 | 0.155701593 | 30253.43 | 1.918287
648.01 | 3.83348905 | 0.15472768 | 29989.96 | 1.913551
649.6 | 3.83156459 | 0.153698081 | 29717.49 | 1.908867
651.2 | 3.82968855 | 0.152588194 | 29430.4 | 1.904177
652.79 | 3.82782306 | 0.151377686 | 29125.81 | 1.899539
654.39 | 3.8259065 | 0.150072724 | 28804.13 | 1.894894
655.98 | 3.82387877 | 0.148734893 | 28478.16 | 1.890302
657.58 | 3.82174076 | 0.147477016 | 28168.61 | 1.885702
659.18 | 3.81959492 | 0.146391238 | 27893.35 | 1.881125
660.77 | 3.81759565 | 0.14546008 | 27649.24 | 1.876599
662.37 | 3.81583804 | 0.144553825 | 27410.6 | 1.872065
663.97 | 3.81430005 | 0.143521167 | 27149.21 | 1.867554
665.56 | 3.81288122 | 0.142273026 | 26848.81 | 1.863093
667.16 | 3.81147088 | 0.140796172 | 26506.38 | 1.858625
668.76 | 3.80998618 | 0.139124516 | 26129.01 | 1.854178
670.35 | 3.808377 | 0.137309908 | 25727.04 | 1.84978
671.95 | 3.80661928 | 0.135406301 | 25309.97 | 1.845375
673.55 | 3.80470776 | 0.133463087 | 24887.48 | 1.840992
675.15 | 3.80264982 | 0.131521662 | 24467.33 | 1.836629
676.75 | 3.80046067 | 0.129614376 | 24055.51 | 1.832287
678.34 | 3.79815967 | 0.127764845 | 23656.67 | 1.827992
679.94 | 3.7957675 | 0.125988989 | 23272.96 | 1.82369
681.54 | 3.79330405 | 0.124296381 | 22906.4 | 1.819409
683.14 | 3.79078736 | 0.1226918 | 22557.73 | 1.815148
684.74 | 3.78823335 | 0.121176775 | 22227.13 | 1.810906
686.34 | 3.78565558 | 0.119750563 | 21914.31 | 1.806685
687.94 | 3.78306547 | 0.118411044 | 21618.79 | 1.802483
689.54 | 3.78047263 | 0.1171553 | 21339.89 | 1.7983
691.14 | 3.77788516 | 0.115979993 | 21076.9 | 1.794137
692.74 | 3.77530992 | 0.114881592 | 20829.07 | 1.789993
694.34 | 3.77275286 | 0.113856534 | 20595.65 | 1.785869
695.94 | 3.77021895 | 0.1129012 | 20375.88 | 1.781763
697.54 | 3.76771259 | 0.112012045 | 20169.04 | 1.777676
699.14 | 3.7652377 | 0.111185608 | 19974.41 | 1.773608
700.74 | 3.76279759 | 0.110418439 | 19791.3 | 1.769558
702.34 | 3.76039529 | 0.109707201 | 19619.02 | 1.765527
703.94 | 3.75803345 | 0.109048594 | 19456.92 | 1.761514
705.54 | 3.75571437 | 0.108439383 | 19304.34 | 1.757519
707.14 | 3.75344009 | 0.107876391 | 19160.67 | 1.753542
708.74 | 3.75121241 | 0.107356501 | 19025.28 | 1.749584
710.34 | 3.7490329 | 0.106876652 | 18897.58 | 1.745643
711.94 | 3.746903 | 0.106433854 | 18776.99 | 1.74172
713.54 | 3.74482382 | 0.106025139 | 18662.94 | 1.737814
715.14 | 3.74279644 | 0.10564762 | 18554.89 | 1.733926
716.74 | 3.74082165 | 0.105298437 | 18452.28 | 1.730056
718.35 | 3.73890028 | 0.104974809 | 18354.33 | 1.726178
719.95 | 3.73703284 | 0.104673975 | 18261.06 | 1.722342
721.55 | 3.73521971 | 0.104393221 | 18171.7 | 1.718523
723.15 | 3.73346132 | 0.104129905 | 18085.76 | 1.71472
724.75 | 3.73175789 | 0.103881411 | 18002.77 | 1.710935
726.35 | 3.73010953 | 0.103645157 | 17922.26 | 1.707166
727.95 | 3.7285162 | 0.103418625 | 17843.78 | 1.703414
729.56 | 3.72697779 | 0.103199328 | 17766.65 | 1.699655
731.16 | 3.72549408 | 0.102984819 | 17690.92 | 1.695935
732.76 | 3.7240648 | 0.102772693 | 17615.93 | 1.692232
734.36 | 3.72268961 | 0.102560591 | 17541.27 | 1.688545
735.96 | 3.72136801 | 0.102346179 | 17466.55 | 1.684874
737.56 | 3.72009949 | 0.102127179 | 17391.36 | 1.681219
739.16 | 3.71888343 | 0.101901345 | 17315.34 | 1.67758
740.77 | 3.71771913 | 0.101666472 | 17237.89 | 1.673934
742.37 | 3.71660583 | 0.101420402 | 17159.1 | 1.670326
743.97 | 3.71554266 | 0.101161005 | 17078.41 | 1.666734
745.57 | 3.71452868 | 0.1008862 | 16995.46 | 1.663157
747.17 | 3.71356296 | 0.100593967 | 16909.94 | 1.659596
748.77 | 3.71264439 | 0.100282304 | 16821.53 | 1.656049
750.37 | 3.71177185 | 0.0999492623 | 16729.92 | 1.652518
751.97 | 3.71094413 | 0.0995929394 | 16634.8 | 1.649002
753.57 | 3.71015998 | 0.0992114894 | 16535.91 | 1.645501
755.17 | 3.70941812 | 0.0988031167 | 16432.95 | 1.642014
756.77 | 3.70871711 | 0.098366035 | 16325.67 | 1.638543
758.37 | 3.70805556 | 0.0978985571 | 16213.8 | 1.635086
759.97 | 3.70743196 | 0.0973990195 | 16097.1 | 1.631643
761.57 | 3.70684474 | 0.0968657896 | 15975.34 | 1.628215
763.17 | 3.70629233 | 0.0962973137 | 15848.29 | 1.624802
764.77 | 3.70577309 | 0.095692089 | 15715.74 | 1.621403
766.37 | 3.70528531 | 0.0950486438 | 15577.48 | 1.618017
767.97 | 3.70482722 | 0.0943655303 | 15433.3 | 1.614646
769.57 | 3.70439706 | 0.0936414088 | 15283.03 | 1.611289
771.16 | 3.70399297 | 0.0928749213 | 15126.68 | 1.607967
772.76 | 3.70361306 | 0.0920647724 | 14963.68 | 1.604638
774.36 | 3.70325541 | 0.0912097617 | 14794.08 | 1.601322
775.96 | 3.70291802 | 0.0903086267 | 14617.72 | 1.598021
777.55 | 3.70259887 | 0.0893602514 | 14434.63 | 1.594753
779.15 | 3.7022959 | 0.0883635062 | 14244.31 | 1.591478
780.75 | 3.70200697 | 0.0873172977 | 14046.82 | 1.588216
782.34 | 3.7017299 | 0.0862205669 | 13842.2 | 1.584989
783.94 | 3.70146248 | 0.0850723242 | 13629.98 | 1.581754
785.53 | 3.70120241 | 0.0838715806 | 13410.4 | 1.578552
787.13 | 3.70094735 | 0.0826173779 | 13183.01 | 1.575343
788.72 | 3.7006949 | 0.0813088279 | 12948.05 | 1.572168
790.32 | 3.7004426 | 0.0799449921 | 12705.1 | 1.568985
791.91 | 3.70018791 | 0.0785250849 | 12454.38 | 1.565835
793.5 | 3.69992822 | 0.0770482219 | 12195.66 | 1.562697
795.1 | 3.69966085 | 0.0755136315 | 11928.7 | 1.559552
796.69 | 3.69938303 | 0.073920523 | 11653.74 | 1.55644
798.28 | 3.69909192 | 0.072268179 | 11370.55 | 1.55334
799.87 | 3.69878454 | 0.0705558034 | 11079.06 | 1.550252
801.46 | 3.69845787 | 0.068782778 | 10779.22 | 1.547176
803.05 | 3.69810875 | 0.0669483462 | 10470.97 | 1.544113
804.64 | 3.69773392 | 0.065051879 | 10154.25 | 1.541062
806.23 | 3.69733002 | 0.0630927709 | 9829.022 | 1.538023
807.82 | 3.69689355 | 0.0610703118 | 9495.223 | 1.534995
809.41 | 3.69642094 | 0.0589839268 | 9152.817 | 1.53198
810.99 | 3.69590854 | 0.056832992 | 8801.864 | 1.528995
812.58 | 3.69535268 | 0.0546169594 | 8442.11 | 1.526004
814.16 | 3.69474979 | 0.0523352848 | 8073.735 | 1.523042
815.75 | 3.69409654 | 0.0499872343 | 7696.472 | 1.520074
817.33 | 3.6933904 | 0.0475719886 | 7310.44 | 1.517135
818.92 | 3.69263028 | 0.0450878436 | 6915.246 | 1.514189
820.5 | 3.69181758 | 0.0425306622 | 6510.483 | 1.511274
822.08 | 3.69095666 | 0.0398904511 | 6094.59 | 1.508369
823.66 | 3.69005232 | 0.0371450772 | 5664.257 | 1.505476
825.24 | 3.68910082 | 0.0342534479 | 5213.311 | 1.502593
826.82 | 3.68807208 | 0.0311552073 | 4732.704 | 1.499722
828.4 | 3.68688724 | 0.0277862298 | 4212.881 | 1.496861
829.98 | 3.68540642 | 0.0241142815 | 3649.189 | 1.494012
831.55 | 3.68344826 | 0.0201891192 | 3049.43 | 1.491191
833.13 | 3.68084751 | 0.0161723467 | 2438.091 | 1.488363
834.7 | 3.67753152 | 0.0123206192 | 1853.923 | 1.485564
836.28 | 3.67357179 | 0.00891430712 | 1338.83 | 1.482757
837.85 | 3.66917636 | 0.00616538687 | 924.2377 | 1.479979
839.42 | 3.66462041 | 0.00415179841 | 621.2217 | 1.47721
840.99 | 3.66015928 | 0.00281435335 | 420.3175 | 1.474453
842.56 | 3.65596349 | 0.00200438936 | 298.7933 | 1.471705
844.13 | 3.65210533 | 0.00155012068 | 230.6459 | 1.468968
845.7 | 3.64858077 | 0.00130548536 | 193.8855 | 1.466241
847.26 | 3.6453457 | 0.00116996331 | 173.4384 | 1.463541
848.83 | 3.64234605 | 0.0010853204 | 160.5931 | 1.460834
850.39 | 3.63953392 | 0.00102254517 | 151.0268 | 1.458154
851.95 | 3.6368725 | 0.000969037672 | 142.8618 | 1.455484
853.52 | 3.63433527 | 0.000919971606 | 135.3787 | 1.452807
855.08 | 3.63190317 | 0.000873684569 | 128.3328 | 1.450157
856.63 | 3.62956173 | 0.000829628313 | 121.641 | 1.447533
858.19 | 3.62730044 | 0.000787616113 | 115.2712 | 1.444901
859.75 | 3.62511074 | 0.00074755242 | 109.2092 | 1.44228
861.3 | 3.62298585 | 0.000709368609 | 103.4444 | 1.439684
862.86 | 3.62091975 | 0.00067299504 | 97.96279 | 1.437081
864.41 | 3.61890799 | 0.00063837565 | 92.75689 | 1.434504
865.96 | 3.61694618 | 0.000605444206 | 87.81444 | 1.431937
867.51 | 3.61503087 | 0.00057414211 | 83.12555 | 1.429378
869.05 | 3.61315918 | 0.000544413249 | 78.68167 | 1.426845
870.6 | 3.61132801 | 0.000516193069 | 74.47031 | 1.424305
872.14 | 3.60953541 | 0.000489430711 | 70.48467 | 1.42179
873.69 | 3.60777886 | 0.000464063988 | 66.71295 | 1.419268
875.23 | 3.60605664 | 0.000440040224 | 63.14803 | 1.41677
876.77 | 3.60436711 | 0.000417305761 | 59.78033 | 1.414282
878.3 | 3.60270845 | 0.000395803795 | 56.60134 | 1.411818
879.84 | 3.60107954 | 0.00037548554 | 53.60177 | 1.409347
881.37 | 3.59947884 | 0.00035629663 | 50.7742 | 1.406901
882.91 | 3.59790534 | 0.00033818896 | 48.1097 | 1.404447
884.44 | 3.59635782 | 0.000321111997 | 45.60136 | 1.402017
885.97 | 3.59483544 | 0.00030501976 | 43.24129 | 1.399596
887.49 | 3.59333703 | 0.000289863364 | 41.02225 | 1.397199
889.02 | 3.59186191 | 0.000275599297 | 38.93644 | 1.394794
890.54 | 3.59040923 | 0.000262183313 | 36.97782 | 1.392414
892.06 | 3.58897831 | 0.000249573392 | 35.13936 | 1.390041
893.58 | 3.58756831 | 0.000237727238 | 33.41451 | 1.387677
895.1 | 3.58617865 | 0.000226605616 | 31.79719 | 1.38532
896.61 | 3.58480868 | 0.00021616985 | 30.28176 | 1.382987
898.13 | 3.58345786 | 0.000206383374 | 28.86192 | 1.380646
899.64 | 3.58212563 | 0.000197210302 | 27.53281 | 1.378329
901.14 | 3.58081151 | 0.000188616738 | 26.28921 | 1.376035
902.65 | 3.57951491 | 0.000180569088 | 25.12544 | 1.373733
904.15 | 3.57823542 | 0.000173036199 | 24.03732 | 1.371454
905.66 | 3.57697264 | 0.000165988257 | 23.01981 | 1.369167
907.15 | 3.57572605 | 0.000159395819 | 22.06924 | 1.366918
908.65 | 3.57449538 | 0.000153232094 | 21.18082 | 1.364662
910.15 | 3.57328022 | 0.000147470696 | 20.35084 | 1.362413
911.64 | 3.57208009 | 0.000142086142 | 19.57573 | 1.360186
913.13 | 3.57089479 | 0.000137055324 | 18.8518 | 1.357967
914.62 | 3.56972387 | 0.000132355267 | 18.17566 | 1.355754
916.1 | 3.56856714 | 0.000127965075 | 17.54439 | 1.353564
917.58 | 3.56742419 | 0.000123864139 | 16.95475 | 1.351381
919.06 | 3.56629477 | 0.000120033493 | 16.40394 | 1.349205
920.54 | 3.56517859 | 0.000116454933 | 15.8893 | 1.347035
922.01 | 3.56407541 | 0.000113111565 | 15.40852 | 1.344888
923.48 | 3.56298494 | 0.000109987209 | 14.95906 | 1.342747
924.95 | 3.56190699 | 0.000107066804 | 14.53872 | 1.340613
926.42 | 3.56084129 | 0.000104336046 | 14.14543 | 1.338486
927.88 | 3.55978758 | 0.000101781483 | 13.77738 | 1.33638
929.34 | 3.55874567 | 9.93906424e-05 | 13.43261 | 1.33428
930.8 | 3.55771533 | 9.71516922e-05 | 13.10942 | 1.332187
932.25 | 3.55669639 | 9.50537052e-05 | 12.80638 | 1.330115
933.7 | 3.55568862 | 9.3086306e-05 | 12.52184 | 1.32805
935.15 | 3.5546918 | 9.1239788e-05 | 12.25442 | 1.32599
936.59 | 3.55370586 | 8.95053691e-05 | 12.00298 | 1.323952
938.03 | 3.55273045 | 8.787438e-05 | 11.76617 | 1.321919
939.47 | 3.55176557 | 8.63392923e-05 | 11.54291 | 1.319893
940.91 | 3.55081096 | 8.48926586e-05 | 11.33213 | 1.317873
942.34 | 3.54986649 | 8.35277879e-05 | 11.13302 | 1.315873
943.77 | 3.54893197 | 8.22383579e-05 | 10.94455 | 1.313879
945.19 | 3.54800723 | 8.10185043e-05 | 10.76601 | 1.311906
946.61 | 3.54709221 | 7.98629437e-05 | 10.59653 | 1.309938
948.03 | 3.54618675 | 7.87666204e-05 | 10.43542 | 1.307975
949.45 | 3.54529061 | 7.77248e-05 | 10.28199 | 1.306019
950.86 | 3.54440376 | 7.6733309e-05 | 10.13578 | 1.304083
952.26 | 3.54352609 | 7.57882146e-05 | 9.996219 | 1.302165
953.67 | 3.54265733 | 7.48856977e-05 | 9.862577 | 1.30024
955.07 | 3.54179752 | 7.40225379e-05 | 9.734607 | 1.298334
956.46 | 3.54094644 | 7.31955398e-05 | 9.61186 | 1.296447
957.86 | 3.540104 | 7.24018705e-05 | 9.493741 | 1.294552
959.25 | 3.53927014 | 7.16389197e-05 | 9.380087 | 1.292677
960.63 | 3.53844469 | 7.09042328e-05 | 9.270553 | 1.29082
962.01 | 3.53762754 | 7.01955569e-05 | 9.16473 | 1.288968
963.39 | 3.53681867 | 6.95109167e-05 | 9.062344 | 1.287122
964.76 | 3.53601788 | 6.88483587e-05 | 8.963218 | 1.285294
966.13 | 3.53522506 | 6.82061428e-05 | 8.867017 | 1.283471
967.49 | 3.53444025 | 6.75828027e-05 | 8.773631 | 1.281667
968.85 | 3.53366327 | 6.69768231e-05 | 8.682757 | 1.279868
970.21 | 3.532894 | 6.63868588e-05 | 8.594211 | 1.278074
971.56 | 3.53213244 | 6.58117621e-05 | 8.507923 | 1.276298
972.91 | 3.53137841 | 6.52503629e-05 | 8.423642 | 1.274527
974.25 | 3.53063187 | 6.47016709e-05 | 8.341319 | 1.272774
975.59 | 3.5298928 | 6.4164821e-05 | 8.260746 | 1.271026
976.92 | 3.52916099 | 6.36388721e-05 | 8.18188 | 1.269295
978.25 | 3.5284365 | 6.31231519e-05 | 8.104542 | 1.26757
979.58 | 3.52771917 | 6.26169013e-05 | 8.028627 | 1.265849
980.89 | 3.52700894 | 6.21195013e-05 | 7.954214 | 1.264158
982.21 | 3.52630578 | 6.16303887e-05 | 7.880979 | 1.262459
983.52 | 3.52560958 | 6.11490153e-05 | 7.809009 | 1.260778
984.83 | 3.52492034 | 6.06749172e-05 | 7.738157 | 1.259101
986.13 | 3.5242379 | 6.02076402e-05 | 7.668441 | 1.257441
987.42 | 3.52356223 | 5.97468027e-05 | 7.599804 | 1.255798
988.71 | 3.52289325 | 5.92920272e-05 | 7.532116 | 1.254159
990 | 3.52223095 | 5.88430366e-05 | 7.465339 | 1.252525