## גיליון1
nm | n | k | α | E[ev]
400.33 | 3.09105441 | 0.690711911 | 216704.8 | 3.097445
401.92 | 3.11085821 | 0.687506202 | 214845.7 | 3.085191
403.52 | 3.13061413 | 0.683357964 | 212702.6 | 3.072958
405.11 | 3.1502666 | 0.678260825 | 210287.5 | 3.060897
406.7 | 3.16975937 | 0.672212015 | 207597.3 | 3.04893
408.29 | 3.18903377 | 0.665213184 | 204635.9 | 3.037057
409.89 | 3.20803109 | 0.657270015 | 201403.1 | 3.025202
411.48 | 3.22669208 | 0.648392618 | 197915.1 | 3.013512
413.07 | 3.24495622 | 0.63859631 | 194174.6 | 3.001913
414.66 | 3.26276524 | 0.627900125 | 190190.2 | 2.990402
416.25 | 3.28005941 | 0.616329154 | 185972.2 | 2.978979
417.84 | 3.29678235 | 0.603911937 | 181532 | 2.967643
419.43 | 3.31287775 | 0.590682841 | 176882.4 | 2.956393
421.02 | 3.32829157 | 0.576681005 | 172037.3 | 2.945228
422.61 | 3.34297374 | 0.561948791 | 167011.6 | 2.934147
424.2 | 3.35687589 | 0.546534156 | 161821.5 | 2.923149
425.79 | 3.36995399 | 0.530488192 | 156484 | 2.912234
427.38 | 3.38216677 | 0.513867232 | 151017.2 | 2.901399
428.97 | 3.39347875 | 0.496729 | 145439.5 | 2.890645
430.56 | 3.40385796 | 0.479135749 | 139770.2 | 2.87997
432.15 | 3.41327798 | 0.461151249 | 134028.9 | 2.869374
433.74 | 3.4217169 | 0.442842494 | 128235.8 | 2.858856
435.33 | 3.4291585 | 0.424277593 | 122411.2 | 2.848414
436.92 | 3.43559216 | 0.405525242 | 116575 | 2.838048
438.51 | 3.44101241 | 0.386655957 | 110747.7 | 2.827758
440.1 | 3.44541972 | 0.367739277 | 104949 | 2.817541
441.69 | 3.44881992 | 0.348845011 | 99198.38 | 2.807399
443.27 | 3.45122428 | 0.330042751 | 93517.2 | 2.797392
444.86 | 3.45264969 | 0.311399668 | 87919.34 | 2.787394
446.45 | 3.45311818 | 0.292981798 | 82424.71 | 2.777467
448.04 | 3.45265695 | 0.274853576 | 77050.28 | 2.76761
449.62 | 3.451298 | 0.257075196 | 71813.19 | 2.757884
451.21 | 3.44907816 | 0.239706092 | 66725.22 | 2.748166
452.8 | 3.4460385 | 0.222800702 | 61801.61 | 2.738516
454.39 | 3.44222427 | 0.20641032 | 57054.81 | 2.728933
455.97 | 3.43768433 | 0.190581726 | 52497.02 | 2.719477
457.56 | 3.43247144 | 0.175358814 | 48135.91 | 2.710027
459.15 | 3.42664083 | 0.16077894 | 43980.91 | 2.700642
460.73 | 3.4202509 | 0.146875992 | 40039.99 | 2.691381
462.32 | 3.41336194 | 0.133677862 | 36316.71 | 2.682125
463.91 | 3.40603648 | 0.121207965 | 32816.11 | 2.672932
465.49 | 3.39833822 | 0.109483787 | 29541.27 | 2.66386
467.08 | 3.39033147 | 0.0985168782 | 26491.65 | 2.654791
468.66 | 3.38208139 | 0.0883137859 | 23667.93 | 2.645841
470.25 | 3.37365249 | 0.0788746675 | 21066.79 | 2.636895
471.84 | 3.36510878 | 0.0701943008 | 18685.16 | 2.628009
473.42 | 3.35651306 | 0.0622618013 | 16518.28 | 2.619239
475.01 | 3.34792655 | 0.0550609575 | 14558.97 | 2.610471
476.59 | 3.33940735 | 0.0485695536 | 12799.97 | 2.601817
478.18 | 3.33101142 | 0.0427609506 | 11231.7 | 2.593166
479.76 | 3.32279132 | 0.0376036419 | 9844.542 | 2.584626
481.35 | 3.31479495 | 0.0330612507 | 8626.764 | 2.576088
482.93 | 3.30706665 | 0.0290939213 | 7566.721 | 2.56766
484.52 | 3.29964576 | 0.0256581611 | 6651.253 | 2.559234
486.1 | 3.29256635 | 0.0227074709 | 5867.226 | 2.550915
487.69 | 3.28585762 | 0.02019321 | 5200.572 | 2.542599
489.27 | 3.27954283 | 0.018064848 | 4637.409 | 2.534388
490.86 | 3.27364002 | 0.0162709185 | 4163.361 | 2.526179
492.44 | 3.2681612 | 0.0147594024 | 3764.481 | 2.518073
494.03 | 3.26311301 | 0.0134785627 | 3426.73 | 2.509969
495.61 | 3.25849661 | 0.012377503 | 3136.77 | 2.501967
497.19 | 3.25430806 | 0.0114067991 | 2881.582 | 2.494016
498.78 | 3.25053808 | 0.0105189461 | 2648.822 | 2.486066
500.36 | 3.24717331 | 0.00966907615 | 2427.124 | 2.478216
501.95 | 3.24419577 | 0.00881518874 | 2205.773 | 2.470366
503.53 | 3.24158408 | 0.00791872916 | 1975.24 | 2.462614
505.12 | 3.23931348 | 0.00694477416 | 1726.844 | 2.454862
506.7 | 3.23735673 | 0.0058624303 | 1453.17 | 2.447207
508.28 | 3.23568417 | 0.00464479166 | 1147.765 | 2.4396
509.87 | 3.2342647 | 0.00326922465 | 805.332 | 2.431992
511.45 | 3.23306613 | 0.00171734683 | 421.7397 | 2.424479
513.04 | 3.23205578 | -2.49454013e-05 | -6.107014 | 2.416966
514.62 | 3.23120083 | -0.00196772325 | -480.2496 | 2.409545
516.2 | 3.23046897 | -0.00411695285 | -1001.723 | 2.40217
517.79 | 3.2298287 | -0.00647500052 | -1570.637 | 2.394793
519.37 | 3.22924987 | -0.0090404634 | -2186.268 | 2.387508
520.96 | 3.22870395 | -0.0118086878 | -2846.996 | 2.380221
522.54 | 3.22816444 | -0.0147719904 | -3550.66 | 2.373024
524.12 | 3.22760714 | -0.0179199602 | -4294.335 | 2.36587
525.71 | 3.22701049 | -0.0212398757 | -5074.525 | 2.358715
527.29 | 3.22635587 | -0.0247167157 | -5887.499 | 2.351647
528.88 | 3.22562794 | -0.0283338823 | -6728.815 | 2.344577
530.46 | 3.22481516 | -0.0320730796 | -7594.124 | 2.337594
532.05 | 3.22391044 | -0.0359150494 | -8478.395 | 2.330608
533.63 | 3.22291268 | -0.0398394973 | -9376.986 | 2.323707
535.21 | 3.2218307 | -0.0438252835 | -10284.67 | 2.316848
536.8 | 3.22070648 | -0.0478592557 | -11198.07 | 2.309985
538.38 | 3.21955405 | -0.0520274231 | -12137.61 | 2.303206
539.97 | 3.21829414 | -0.0563378456 | -13104.49 | 2.296424
541.55 | 3.21689295 | -0.0607640526 | -14092.82 | 2.289724
543.14 | 3.21533089 | -0.0652809049 | -15096.07 | 2.283021
544.72 | 3.21359593 | -0.0698638628 | -16109.01 | 2.276399
546.31 | 3.21168089 | -0.0744898109 | -17125.66 | 2.269774
547.89 | 3.20958243 | -0.0791365992 | -18141.52 | 2.263228
549.48 | 3.20729998 | -0.083783691 | -19151.25 | 2.256679
551.06 | 3.20483554 | -0.0884116502 | -20151.17 | 2.250209
552.65 | 3.20219289 | -0.0930027515 | -21136.61 | 2.243735
554.23 | 3.19937763 | -0.0975404343 | -22104.68 | 2.237338
555.82 | 3.19639643 | -0.10201001 | -23051.45 | 2.230938
557.4 | 3.1932574 | -0.106397684 | -23974.79 | 2.224614
558.99 | 3.18996917 | -0.110691633 | -24871.41 | 2.218287
560.57 | 3.18654145 | -0.114880899 | -25739.94 | 2.212034
562.16 | 3.18298418 | -0.118956284 | -26577.68 | 2.205778
563.74 | 3.17930764 | -0.122909886 | -27384.05 | 2.199596
565.33 | 3.17552255 | -0.126734814 | -28156.82 | 2.193409
566.91 | 3.17163966 | -0.130425503 | -28896.02 | 2.187296
568.5 | 3.16766957 | -0.13397763 | -29599.98 | 2.181179
570.09 | 3.16362305 | -0.137387716 | -30268.72 | 2.175095
571.67 | 3.15951043 | -0.140653492 | -30902.58 | 2.169084
573.26 | 3.15534205 | -0.143773409 | -31500.44 | 2.163067
574.85 | 3.15112771 | -0.146746967 | -32063.01 | 2.157084
576.43 | 3.14687707 | -0.149574258 | -32591.17 | 2.151172
578.02 | 3.14259901 | -0.152256344 | -33084.32 | 2.145254
579.61 | 3.13830252 | -0.154794583 | -33543.59 | 2.13937
581.19 | 3.13399571 | -0.157191154 | -33970.32 | 2.133554
582.78 | 3.12968634 | -0.159448658 | -34364.17 | 2.127733
584.37 | 3.12538169 | -0.161570131 | -34726.64 | 2.121943
585.96 | 3.12108853 | -0.163558991 | -35058.72 | 2.116185
587.54 | 3.11681314 | -0.165418977 | -35362.06 | 2.110495
589.13 | 3.11256116 | -0.167154147 | -35636.55 | 2.104799
590.72 | 3.10833812 | -0.168768619 | -35883.9 | 2.099133
592.31 | 3.10414856 | -0.170266882 | -36105.28 | 2.093498
593.9 | 3.0999968 | -0.171653447 | -36301.86 | 2.087894
595.48 | 3.09588698 | -0.172932832 | -36475.39 | 2.082354
597.07 | 3.09182226 | -0.174109769 | -36625.83 | 2.076808
598.66 | 3.08780568 | -0.175188921 | -36754.97 | 2.071293
600.25 | 3.08383997 | -0.176174906 | -36863.92 | 2.065806
601.84 | 3.07992725 | -0.177072371 | -36953.82 | 2.060348
603.43 | 3.07606954 | -0.177885839 | -37025.77 | 2.054919
605.02 | 3.07226829 | -0.178619806 | -37080.84 | 2.049519
606.61 | 3.06852485 | -0.17927862 | -37120.05 | 2.044147
608.2 | 3.06483998 | -0.179866575 | -37144.43 | 2.038803
609.79 | 3.0612146 | -0.180387762 | -37154.93 | 2.033487
611.38 | 3.05764917 | -0.180846178 | -37152.47 | 2.028199
612.97 | 3.05414373 | -0.1812457 | -37137.97 | 2.022938
614.56 | 3.05069842 | -0.18159001 | -37112.25 | 2.017704
616.15 | 3.04731321 | -0.181882644 | -37076.13 | 2.012497
617.74 | 3.0439876 | -0.182127009 | -37030.39 | 2.007317
619.33 | 3.04072135 | -0.182326318 | -36975.74 | 2.002164
620.92 | 3.03751378 | -0.182483652 | -36912.88 | 1.997037
622.51 | 3.03436421 | -0.182601928 | -36842.46 | 1.991936
624.11 | 3.03127177 | -0.182683907 | -36764.51 | 1.986829
625.7 | 3.02823578 | -0.182732195 | -36680.78 | 1.98178
627.29 | 3.02525522 | -0.182749256 | -36591.22 | 1.976757
628.88 | 3.022329 | -0.182737406 | -36496.34 | 1.971759
630.48 | 3.01945625 | -0.182698823 | -36396.04 | 1.966755
632.07 | 3.01663572 | -0.182635549 | -36291.91 | 1.961808
633.66 | 3.01386647 | -0.1825495 | -36183.78 | 1.956885
635.25 | 3.01114719 | -0.182442461 | -36072.06 | 1.951987
636.85 | 3.00847682 | -0.182316106 | -35956.51 | 1.947083
638.44 | 3.0058542 | -0.182171991 | -35838.61 | 1.942234
640.04 | 3.00327817 | -0.182011569 | -35717.54 | 1.937379
641.63 | 3.0007475 | -0.181836183 | -35594.7 | 1.932578
643.22 | 2.99826118 | -0.181647096 | -35469.79 | 1.927801
644.82 | 2.995818 | -0.181445466 | -35342.5 | 1.923017
646.41 | 2.99341676 | -0.181232363 | -35214.16 | 1.918287
648.01 | 2.99105643 | -0.18100879 | -35083.88 | 1.913551
649.6 | 2.98873597 | -0.180775675 | -34952.93 | 1.908867
651.2 | 2.98645419 | -0.180533856 | -34820.41 | 1.904177
652.79 | 2.9842101 | -0.180284125 | -34687.55 | 1.899539
654.39 | 2.98200269 | -0.180027206 | -34553.43 | 1.894894
655.98 | 2.97983095 | -0.179763765 | -34419.23 | 1.890302
657.58 | 2.97769393 | -0.179494416 | -34284.04 | 1.885702
659.18 | 2.97559067 | -0.179219724 | -34148.48 | 1.881125
660.77 | 2.97352025 | -0.178940207 | -34013.18 | 1.876599
662.37 | 2.97148186 | -0.178656349 | -33877.19 | 1.872065
663.97 | 2.9694745 | -0.17836857 | -33741.12 | 1.867554
665.56 | 2.96749746 | -0.178077287 | -33605.55 | 1.863093
667.16 | 2.96554982 | -0.177782851 | -33469.52 | 1.858625
668.76 | 2.9636309 | -0.177485616 | -33333.62 | 1.854178
670.35 | 2.96173996 | -0.177185888 | -33198.4 | 1.84978
671.95 | 2.95987615 | -0.176883931 | -33062.91 | 1.845375
673.55 | 2.95803888 | -0.176580022 | -32927.7 | 1.840992
675.15 | 2.95622746 | -0.176274396 | -32792.81 | 1.836629
676.75 | 2.95444119 | -0.175967258 | -32658.27 | 1.832287
678.34 | 2.95267942 | -0.175658806 | -32524.61 | 1.827992
679.94 | 2.95094161 | -0.175349227 | -32390.89 | 1.82369
681.54 | 2.94922715 | -0.175038687 | -32257.62 | 1.819409
683.14 | 2.94753543 | -0.174727326 | -32124.82 | 1.815148
684.74 | 2.94586595 | -0.174415289 | -31992.52 | 1.810906
686.34 | 2.94421817 | -0.174102702 | -31860.74 | 1.806685
687.94 | 2.94259159 | -0.173789678 | -31729.49 | 1.802483
689.54 | 2.94098571 | -0.173476321 | -31598.78 | 1.7983
691.14 | 2.93940006 | -0.173162726 | -31468.64 | 1.794137
692.74 | 2.93783416 | -0.17284898 | -31339.08 | 1.789993
694.34 | 2.93628764 | -0.172535171 | -31210.1 | 1.785869
695.94 | 2.93476 | -0.172221362 | -31081.71 | 1.781763
697.54 | 2.93325083 | -0.171907618 | -30953.92 | 1.777676
699.14 | 2.93175979 | -0.17159401 | -30826.74 | 1.773608
700.74 | 2.93028643 | -0.171280582 | -30700.18 | 1.769558
702.34 | 2.92883043 | -0.170967394 | -30574.23 | 1.765527
703.94 | 2.92739143 | -0.170654493 | -30448.91 | 1.761514
705.54 | 2.92596907 | -0.17034192 | -30324.21 | 1.757519
707.14 | 2.92456301 | -0.170029713 | -30200.15 | 1.753542
708.74 | 2.92317293 | -0.169717908 | -30076.71 | 1.749584
710.34 | 2.92179851 | -0.169406537 | -29953.91 | 1.745643
711.94 | 2.92043949 | -0.169095638 | -29831.74 | 1.74172
713.54 | 2.91909551 | -0.168785228 | -29710.21 | 1.737814
715.14 | 2.91776634 | -0.168475343 | -29589.32 | 1.733926
716.74 | 2.91645165 | -0.168165995 | -29469.05 | 1.730056
718.35 | 2.91515125 | -0.167857223 | -29349.02 | 1.726178
719.95 | 2.91386484 | -0.167549037 | -29230.03 | 1.722342
721.55 | 2.91259212 | -0.167241446 | -29111.67 | 1.718523
723.15 | 2.91133291 | -0.166934483 | -28993.94 | 1.71472
724.75 | 2.91008699 | -0.166628164 | -28876.85 | 1.710935
726.35 | 2.90885406 | -0.166322493 | -28760.38 | 1.707166
727.95 | 2.90763394 | -0.166017491 | -28644.55 | 1.703414
729.56 | 2.90642641 | -0.16571317 | -28528.94 | 1.699655
731.16 | 2.90523125 | -0.16540954 | -28414.35 | 1.695935
732.76 | 2.90404825 | -0.165106611 | -28300.39 | 1.692232
734.36 | 2.90287723 | -0.1648044 | -28187.04 | 1.688545
735.96 | 2.90171797 | -0.164502907 | -28074.3 | 1.684874
737.56 | 2.90057031 | -0.164202148 | -27962.19 | 1.681219
739.16 | 2.89943404 | -0.16390213 | -27850.68 | 1.67758
740.77 | 2.89830899 | -0.16360286 | -27739.41 | 1.673934
742.37 | 2.89719501 | -0.163304351 | -27629.12 | 1.670326
743.97 | 2.89609189 | -0.1630066 | -27519.43 | 1.666734
745.57 | 2.89499946 | -0.162709612 | -27410.34 | 1.663157
747.17 | 2.89391761 | -0.16241341 | -27301.85 | 1.659596
748.77 | 2.89284614 | -0.162117987 | -27193.96 | 1.656049
750.37 | 2.8917849 | -0.161823349 | -27086.65 | 1.652518
751.97 | 2.89073373 | -0.161529497 | -26979.94 | 1.649002
753.57 | 2.88969251 | -0.161236444 | -26873.81 | 1.645501
755.17 | 2.88866111 | -0.160944201 | -26768.27 | 1.642014
756.77 | 2.88763933 | -0.160652753 | -26663.3 | 1.638543
758.37 | 2.88662709 | -0.16036212 | -26558.91 | 1.635086
759.97 | 2.88562424 | -0.160072304 | -26455.1 | 1.631643
761.57 | 2.88463062 | -0.159783296 | -26351.85 | 1.628215
763.17 | 2.88364612 | -0.159495108 | -26249.18 | 1.624802
764.77 | 2.88267064 | -0.159207749 | -26147.07 | 1.621403
766.37 | 2.88170405 | -0.15892122 | -26045.52 | 1.618017
767.97 | 2.88074619 | -0.158635514 | -25944.53 | 1.614646
769.57 | 2.879797 | -0.158350647 | -25844.1 | 1.611289
771.16 | 2.87885633 | -0.158066613 | -25744.55 | 1.607967
772.76 | 2.87792406 | -0.157783411 | -25645.22 | 1.604638
774.36 | 2.87700012 | -0.157501058 | -25546.43 | 1.601322
775.96 | 2.87608434 | -0.157219537 | -25448.19 | 1.598021
777.55 | 2.87517668 | -0.156938865 | -25350.81 | 1.594753
779.15 | 2.87427701 | -0.156659043 | -25253.64 | 1.591478
780.75 | 2.87338523 | -0.156380068 | -25157.01 | 1.588216
782.34 | 2.87250123 | -0.156101942 | -25061.23 | 1.584989
783.94 | 2.87162493 | -0.15582467 | -24965.66 | 1.581754
785.53 | 2.87075624 | -0.155548254 | -24870.93 | 1.578552
787.13 | 2.86989504 | -0.15527269 | -24776.4 | 1.575343
788.72 | 2.86904127 | -0.154997988 | -24682.71 | 1.572168
790.32 | 2.8681948 | -0.154724138 | -24589.22 | 1.568985
791.91 | 2.86735559 | -0.154451154 | -24496.55 | 1.565835
793.5 | 2.86652351 | -0.154179028 | -24404.39 | 1.562697
795.1 | 2.86569851 | -0.153907765 | -24312.43 | 1.559552
796.69 | 2.86488048 | -0.153637365 | -24221.28 | 1.55644
798.28 | 2.86406937 | -0.153367835 | -24130.63 | 1.55334
799.87 | 2.86326505 | -0.153099163 | -24040.48 | 1.550252
801.46 | 2.8624675 | -0.152831365 | -23950.81 | 1.547176
803.05 | 2.86167661 | -0.152564431 | -23861.64 | 1.544113
804.64 | 2.8608923 | -0.152298367 | -23772.96 | 1.541062
806.23 | 2.86011453 | -0.15203318 | -23684.76 | 1.538023
807.82 | 2.85934318 | -0.151768858 | -23597.05 | 1.534995
809.41 | 2.85857821 | -0.151505407 | -23509.81 | 1.53198
810.99 | 2.85781953 | -0.151242827 | -23423.35 | 1.528995
812.58 | 2.85706709 | -0.150981121 | -23337.06 | 1.526004
814.16 | 2.85632083 | -0.150720297 | -23251.53 | 1.523042
815.75 | 2.85558065 | -0.150460343 | -23166.19 | 1.520074
817.33 | 2.85484651 | -0.150201265 | -23081.59 | 1.517135
818.92 | 2.85411832 | -0.149943061 | -22997.18 | 1.514189
820.5 | 2.85339603 | -0.149685727 | -22913.5 | 1.511274
822.08 | 2.85267959 | -0.149429278 | -22830.28 | 1.508369
823.66 | 2.85196897 | -0.149173717 | -22747.52 | 1.505476
825.24 | 2.85126404 | -0.148919027 | -22665.2 | 1.502593
826.82 | 2.85056475 | -0.148665205 | -22583.33 | 1.499722
828.4 | 2.8498711 | -0.148412279 | -22501.91 | 1.496861
829.98 | 2.84918295 | -0.148160215 | -22420.93 | 1.494012
831.55 | 2.84850031 | -0.147909041 | -22340.66 | 1.491191
833.13 | 2.84782313 | -0.147658754 | -22260.56 | 1.488363
834.7 | 2.84715133 | -0.147409351 | -22181.16 | 1.485564
836.28 | 2.84648481 | -0.147160814 | -22101.93 | 1.482757
837.85 | 2.8458236 | -0.14691317 | -22023.39 | 1.479979
839.42 | 2.84516759 | -0.1466664 | -21945.27 | 1.47721
840.99 | 2.84451679 | -0.146420532 | -21867.58 | 1.474453
842.56 | 2.84387108 | -0.146175532 | -21790.31 | 1.471705
844.13 | 2.84323042 | -0.145931411 | -21713.46 | 1.468968
845.7 | 2.84259481 | -0.145688183 | -21637.03 | 1.466241
847.26 | 2.84196418 | -0.145445842 | -21561.27 | 1.463541
848.83 | 2.84133848 | -0.145204386 | -21485.66 | 1.460834
850.39 | 2.84071765 | -0.144963811 | -21410.71 | 1.458154
851.95 | 2.84010163 | -0.144724114 | -21336.17 | 1.455484
853.52 | 2.83949041 | -0.144485306 | -21261.78 | 1.452807
855.08 | 2.83888398 | -0.144247399 | -21188.04 | 1.450157
856.63 | 2.83828219 | -0.144010358 | -21114.95 | 1.447533
858.19 | 2.83768508 | -0.14377421 | -21042.01 | 1.444901
859.75 | 2.8370926 | -0.143538951 | -20969.46 | 1.44228
861.3 | 2.83650472 | -0.143304592 | -20897.55 | 1.439684
862.86 | 2.83592132 | -0.1430711 | -20825.78 | 1.437081
864.41 | 2.83534246 | -0.142838515 | -20754.64 | 1.434504
865.96 | 2.83476802 | -0.142606804 | -20683.88 | 1.431937
867.51 | 2.83419799 | -0.142375978 | -20613.51 | 1.429378
869.05 | 2.83363238 | -0.142146061 | -20543.75 | 1.426845
870.6 | 2.83307105 | -0.141917007 | -20474.13 | 1.424305
872.14 | 2.83251408 | -0.141688869 | -20405.12 | 1.42179
873.69 | 2.83196133 | -0.1414616 | -20336.25 | 1.419268
875.23 | 2.83141281 | -0.141235224 | -20267.98 | 1.41677
876.77 | 2.83086851 | -0.141009753 | -20200.08 | 1.414282
878.3 | 2.83032833 | -0.140785153 | -20132.77 | 1.411818
879.84 | 2.82979231 | -0.140561462 | -20065.6 | 1.409347
881.37 | 2.82926034 | -0.140338649 | -19999.02 | 1.406901
882.91 | 2.82873245 | -0.140116738 | -19932.57 | 1.404447
884.44 | 2.82820855 | -0.139895709 | -19866.7 | 1.402017
885.97 | 2.82768868 | -0.139675588 | -19801.18 | 1.399596
887.49 | 2.82717272 | -0.139456341 | -19736.24 | 1.397199
889.02 | 2.82666069 | -0.139237993 | -19671.43 | 1.394794
890.54 | 2.82615256 | -0.139020539 | -19607.18 | 1.392414
892.06 | 2.82564831 | -0.138803989 | -19543.28 | 1.390041
893.58 | 2.82514786 | -0.138588325 | -19479.73 | 1.387677
895.1 | 2.82465122 | -0.138373555 | -19416.51 | 1.38532
896.61 | 2.82415834 | -0.138159677 | -19353.85 | 1.382987
898.13 | 2.8236692 | -0.137946698 | -19291.31 | 1.380646
899.64 | 2.82318378 | -0.137734615 | -19229.32 | 1.378329
901.14 | 2.82270206 | -0.137523437 | -19167.88 | 1.376035
902.65 | 2.82222397 | -0.137313146 | -19106.55 | 1.373733
904.15 | 2.8217495 | -0.13710375 | -19045.77 | 1.371454
905.66 | 2.82127865 | -0.13689526 | -18985.1 | 1.369167
907.15 | 2.82081134 | -0.136687656 | -18925.17 | 1.366918
908.65 | 2.82034761 | -0.136480962 | -18865.36 | 1.364662
910.15 | 2.8198874 | -0.136275172 | -18805.87 | 1.362413
911.64 | 2.81943066 | -0.136070269 | -18746.9 | 1.360186
913.13 | 2.81897741 | -0.135866275 | -18688.25 | 1.357967
914.62 | 2.81852758 | -0.135663172 | -18629.92 | 1.355754
916.1 | 2.81808119 | -0.135460982 | -18572.1 | 1.353564
917.58 | 2.81763818 | -0.135259687 | -18514.59 | 1.351381
919.06 | 2.81719854 | -0.135059295 | -18457.39 | 1.349205
920.54 | 2.81676224 | -0.134859803 | -18400.49 | 1.347035
922.01 | 2.81632927 | -0.134661217 | -18344.11 | 1.344888
923.48 | 2.8158996 | -0.134463535 | -18288.02 | 1.342747
924.95 | 2.81547321 | -0.134266763 | -18232.23 | 1.340613
926.42 | 2.81505008 | -0.134070897 | -18176.75 | 1.338486
927.88 | 2.81463018 | -0.133875933 | -18121.76 | 1.33638
929.34 | 2.81421348 | -0.133681879 | -18067.06 | 1.33428
930.8 | 2.81379997 | -0.133488729 | -18012.66 | 1.332187
932.25 | 2.81338964 | -0.133296492 | -17958.74 | 1.330115
933.7 | 2.81298245 | -0.133105163 | -17905.12 | 1.32805
935.15 | 2.81257837 | -0.132914738 | -17851.78 | 1.32599
936.59 | 2.81217742 | -0.132725237 | -17798.92 | 1.323952
938.03 | 2.81177953 | -0.132536629 | -17746.34 | 1.321919
939.47 | 2.81138472 | -0.132348948 | -17694.05 | 1.319893
940.91 | 2.81099296 | -0.132162177 | -17642.04 | 1.317873
942.34 | 2.81060423 | -0.131976322 | -17590.49 | 1.315873
943.77 | 2.8102185 | -0.13179138 | -17539.23 | 1.313879
945.19 | 2.80983574 | -0.131607345 | -17488.42 | 1.311906
946.61 | 2.80945598 | -0.131424237 | -17437.89 | 1.309938
948.03 | 2.80907917 | -0.131242052 | -17387.64 | 1.307975
949.45 | 2.80870528 | -0.131060772 | -17337.65 | 1.306019
950.86 | 2.80833431 | -0.130880417 | -17288.12 | 1.304083
952.26 | 2.80796626 | -0.130700995 | -17239.04 | 1.302165
953.67 | 2.80760106 | -0.130522475 | -17190.04 | 1.30024
955.07 | 2.80723875 | -0.130344889 | -17141.48 | 1.298334
956.46 | 2.80687927 | -0.130168222 | -17093.37 | 1.296447
957.86 | 2.80652262 | -0.129992478 | -17045.35 | 1.294552
959.25 | 2.80616881 | -0.129817667 | -16997.76 | 1.292677
960.63 | 2.80581779 | -0.129643783 | -16950.6 | 1.29082
962.01 | 2.80546954 | -0.12947082 | -16903.71 | 1.288968
963.39 | 2.80512409 | -0.129298798 | -16857.07 | 1.287122
964.76 | 2.80478137 | -0.129127701 | -16810.85 | 1.285294
966.13 | 2.80444137 | -0.128957522 | -16764.89 | 1.283471
967.49 | 2.80410412 | -0.128788293 | -16719.36 | 1.281667
968.85 | 2.80376958 | -0.128619997 | -16674.07 | 1.279868
970.21 | 2.80343772 | -0.128452628 | -16629.03 | 1.278074
971.56 | 2.80310856 | -0.128286207 | -16584.41 | 1.276298
972.91 | 2.80278204 | -0.128120714 | -16540.03 | 1.274527
974.25 | 2.80245818 | -0.127956158 | -16496.07 | 1.272774
975.59 | 2.80213698 | -0.127792557 | -16452.35 | 1.271026
976.92 | 2.80181837 | -0.127629883 | -16409.03 | 1.269295
978.25 | 2.8015024 | -0.127468164 | -16365.96 | 1.26757
979.58 | 2.80118902 | -0.127307386 | -16323.13 | 1.265849
980.89 | 2.80087822 | -0.127147553 | -16280.86 | 1.264158
982.21 | 2.80057001 | -0.126988674 | -16238.66 | 1.262459
983.52 | 2.80026435 | -0.126830742 | -16196.87 | 1.260778
984.83 | 2.79996125 | -0.126673764 | -16155.3 | 1.259101
986.13 | 2.79966068 | -0.126517736 | -16114.13 | 1.257441
987.42 | 2.79936264 | -0.126362663 | -16073.35 | 1.255798
988.71 | 2.7990671 | -0.12620854 | -16032.8 | 1.254159
990 | 2.79877409 | -0.126055386 | -15992.48 | 1.252525
|  |  | #DIV/0! | #DIV/0!
|  |  | #DIV/0! | #DIV/0!
|  |  | #DIV/0! | #DIV/0!
|  |  | #DIV/0! | #DIV/0!
|  |  | #DIV/0! | #DIV/0!
|  |  | #DIV/0! | #DIV/0!
|  |  | #DIV/0! | #DIV/0!
|  |  | #DIV/0! | #DIV/0!
|  |  | #DIV/0! | #DIV/0!
|  |  | #DIV/0! | #DIV/0!
|  |  | #DIV/0! | #DIV/0!
|  |  | #DIV/0! | #DIV/0!
|  |  | #DIV/0! | #DIV/0!
|  |  | #DIV/0! | #DIV/0!
|  |  | #DIV/0! | #DIV/0!
|  |  | #DIV/0! | #DIV/0!
|  |  | #DIV/0! | #DIV/0!
|  |  | #DIV/0! | #DIV/0!
|  |  | #DIV/0! | #DIV/0!
|  |  | #DIV/0! | #DIV/0!
|  |  | #DIV/0! | #DIV/0!
|  |  | #DIV/0! | #DIV/0!
|  |  | #DIV/0! | #DIV/0!
|  |  | #DIV/0! | #DIV/0!
|  |  | #DIV/0! | #DIV/0!
|  |  | #DIV/0! | #DIV/0!
|  |  | #DIV/0! | #DIV/0!
|  |  | #DIV/0! | #DIV/0!
|  |  | #DIV/0! | #DIV/0!
|  |  | #DIV/0! | #DIV/0!
|  |  | #DIV/0! | #DIV/0!
|  |  | #DIV/0! | #DIV/0!
|  |  | #DIV/0! | #DIV/0!
|  |  | #DIV/0! | #DIV/0!
|  |  | #DIV/0! | #DIV/0!
|  |  | #DIV/0! | #DIV/0!
|  |  | #DIV/0! | #DIV/0!
|  |  | #DIV/0! | #DIV/0!
|  |  | #DIV/0! | #DIV/0!
|  |  | #DIV/0! | #DIV/0!
|  |  | #DIV/0! | #DIV/0!
|  |  | #DIV/0! | #DIV/0!
|  |  | #DIV/0! | #DIV/0!
|  |  | #DIV/0! | #DIV/0!
|  |  | #DIV/0! | #DIV/0!
|  |  | #DIV/0! | #DIV/0!
|  |  | #DIV/0! | #DIV/0!
|  |  | #DIV/0! | #DIV/0!
|  |  | #DIV/0! | #DIV/0!
|  |  | #DIV/0! | #DIV/0!
|  |  | #DIV/0! | #DIV/0!
|  |  | #DIV/0! | #DIV/0!
|  |  | #DIV/0! | #DIV/0!
|  |  | #DIV/0! | #DIV/0!
|  |  | #DIV/0! | #DIV/0!
|  |  | #DIV/0! | #DIV/0!
|  |  | #DIV/0! | #DIV/0!
|  |  | #DIV/0! | #DIV/0!
|  |  | #DIV/0! | #DIV/0!
|  |  | #DIV/0! | #DIV/0!
|  |  | #DIV/0! | #DIV/0!
|  |  | #DIV/0! | #DIV/0!
|  |  | #DIV/0! | #DIV/0!
|  |  | #DIV/0! | #DIV/0!
|  |  | #DIV/0! | #DIV/0!
|  |  | #DIV/0! | #DIV/0!
|  |  | #DIV/0! | #DIV/0!
|  |  | #DIV/0! | #DIV/0!
|  |  | #DIV/0! | #DIV/0!
|  |  | #DIV/0! | #DIV/0!
|  |  | #DIV/0! | #DIV/0!
|  |  | #DIV/0! | #DIV/0!
|  |  | #DIV/0! | #DIV/0!
|  |  | #DIV/0! | #DIV/0!
|  |  | #DIV/0! | #DIV/0!
|  |  | #DIV/0! | #DIV/0!
|  |  | #DIV/0! | #DIV/0!
|  |  | #DIV/0! | #DIV/0!
|  |  | #DIV/0! | #DIV/0!
|  |  | #DIV/0! | #DIV/0!
|  |  | #DIV/0! | #DIV/0!
|  |  | #DIV/0! | #DIV/0!
|  |  | #DIV/0! | #DIV/0!
|  |  | #DIV/0! | #DIV/0!
|  |  | #DIV/0! | #DIV/0!
|  |  | #DIV/0! | #DIV/0!
|  |  | #DIV/0! | #DIV/0!
|  |  | #DIV/0! | #DIV/0!
|  |  | #DIV/0! | #DIV/0!
|  |  | #DIV/0! | #DIV/0!
|  |  | #DIV/0! | #DIV/0!
|  |  | #DIV/0! | #DIV/0!
|  |  | #DIV/0! | #DIV/0!
|  |  | #DIV/0! | #DIV/0!