## גיליון1
nm | n | k | α | E[ev]
400.33 | 3.091863 | 0.700780039 | 219863.5 | 3.097445
401.92 | 3.11216853 | 0.697460875 | 217956.5 | 3.085191
403.52 | 3.1324202 | 0.693163947 | 215754.8 | 3.072958
405.11 | 3.15255933 | 0.687882888 | 213270.7 | 3.060897
406.7 | 3.17252657 | 0.681615224 | 210501.3 | 3.04893
408.29 | 3.19226003 | 0.674363244 | 207450.6 | 3.037057
409.89 | 3.21169783 | 0.666133596 | 204119.1 | 3.025202
411.48 | 3.23077756 | 0.656937703 | 200523.4 | 3.013512
413.07 | 3.24943562 | 0.646792572 | 196666.8 | 3.001913
414.66 | 3.2676108 | 0.635719244 | 192558.6 | 2.990402
416.25 | 3.28524058 | 0.623745208 | 188210 | 2.978979
417.84 | 3.30226602 | 0.610901688 | 183633.1 | 2.967643
419.43 | 3.31862852 | 0.597226084 | 178841.8 | 2.956393
421.02 | 3.334272 | 0.582760855 | 173851 | 2.945228
422.61 | 3.3491448 | 0.567551887 | 168676.8 | 2.934147
424.2 | 3.36319724 | 0.551650916 | 163336.5 | 2.923149
425.79 | 3.37638446 | 0.535112944 | 157848.2 | 2.912234
427.38 | 3.38866474 | 0.517998371 | 152231.3 | 2.901399
428.97 | 3.40000265 | 0.500368986 | 146505.2 | 2.890645
430.56 | 3.41036671 | 0.482291152 | 140690.7 | 2.87997
432.15 | 3.41973144 | 0.463832663 | 134808.2 | 2.869374
433.74 | 3.42807634 | 0.445064448 | 128879.3 | 2.858856
435.33 | 3.43538703 | 0.426058368 | 122925 | 2.848414
436.92 | 3.44165515 | 0.406886629 | 116966.4 | 2.838048
438.51 | 3.44687789 | 0.387623008 | 111024.7 | 2.827758
440.1 | 3.45105868 | 0.368339958 | 105120.4 | 2.817541
441.69 | 3.45420666 | 0.34910985 | 99273.69 | 2.807399
443.27 | 3.45633667 | 0.330004455 | 93506.35 | 2.797392
444.86 | 3.45746937 | 0.31109267 | 87832.67 | 2.787394
446.45 | 3.45763071 | 0.292441826 | 82272.8 | 2.777467
448.04 | 3.45685191 | 0.274117194 | 76843.85 | 2.76761
449.62 | 3.45516906 | 0.256179319 | 71562.93 | 2.757884
451.21 | 3.45262302 | 0.238687536 | 66441.69 | 2.748166
452.8 | 3.44925889 | 0.221695708 | 61495.1 | 2.738516
454.39 | 3.44512575 | 0.205254105 | 56735.22 | 2.728933
455.97 | 3.44027617 | 0.189408058 | 52173.72 | 2.719477
457.56 | 3.43476638 | 0.174199602 | 47817.71 | 2.710027
459.15 | 3.4286548 | 0.159663864 | 43675.88 | 2.700642
460.73 | 3.42200271 | 0.14583216 | 39755.43 | 2.691381
462.32 | 3.41487294 | 0.132729521 | 36059.07 | 2.682125
463.91 | 3.40733015 | 0.120376243 | 32590.93 | 2.672932
465.49 | 3.3994398 | 0.108786499 | 29353.12 | 2.66386
467.08 | 3.39126749 | 0.097968378 | 26344.16 | 2.654791
468.66 | 3.38287924 | 0.087924871 | 23563.7 | 2.645841
470.25 | 3.37433997 | 0.0786525524 | 21007.47 | 2.636895
471.84 | 3.36571365 | 0.070142637 | 18671.4 | 2.628009
473.42 | 3.35706258 | 0.0623807595 | 16549.84 | 2.619239
475.01 | 3.34844708 | 0.0553473612 | 14634.7 | 2.610471
476.59 | 3.33992393 | 0.049017088 | 12917.91 | 2.601817
478.18 | 3.33154741 | 0.0433603909 | 11389.15 | 2.593166
479.76 | 3.32336807 | 0.0383431447 | 10038.14 | 2.584626
481.35 | 3.31543151 | 0.0339266971 | 8852.588 | 2.576088
482.93 | 3.30777952 | 0.0300692666 | 7820.388 | 2.56766
484.52 | 3.30044873 | 0.0267258281 | 6928.02 | 2.559234
486.1 | 3.29347038 | 0.0238487571 | 6162.115 | 2.550915
487.69 | 3.28687076 | 0.0213886951 | 5508.458 | 2.542599
489.27 | 3.28067024 | 0.0192948087 | 4953.151 | 2.534388
490.86 | 3.27488399 | 0.0175157267 | 4481.879 | 2.526179
492.44 | 3.26952131 | 0.0159999074 | 4080.88 | 2.518073
494.03 | 3.26458625 | 0.0146964431 | 3736.359 | 2.509969
495.61 | 3.2600776 | 0.0135555859 | 3435.325 | 2.501967
497.19 | 3.2559893 | 0.0125293403 | 3165.158 | 2.494016
498.78 | 3.25231023 | 0.0115718581 | 2913.961 | 2.486066
500.36 | 3.24902547 | 0.0106401211 | 2670.875 | 2.478216
501.95 | 3.24611582 | 0.00969410507 | 2425.699 | 2.470366
503.53 | 3.24355898 | 0.00869732449 | 2169.452 | 2.462614
505.12 | 3.24132959 | 0.00761695704 | 1893.9852 | 2.454862
506.7 | 3.23940013 | 0.00642421151 | 1592.423 | 2.447207
508.28 | 3.23774094 | 0.0050942198 | 1258.822 | 2.4396
509.87 | 3.23632121 | 0.00360630387 | 888.3672 | 2.431992
511.45 | 3.23510929 | 0.00194391516 | 477.3795 | 2.424479
513.04 | 3.23407323 | 9.46381275e-05 | 23.16885 | 2.416966
514.62 | 3.23318118 | -0.0019500881 | -475.9455 | 2.409545
516.2 | 3.23240192 | -0.00419490009 | -1020.689 | 2.40217
517.79 | 3.23170518 | -0.00664104106 | -1610.913 | 2.394793
519.37 | 3.23106214 | -0.00928617929 | -2245.69 | 2.387508
520.96 | 3.2304457 | -0.0121249393 | -2923.242 | 2.380221
522.54 | 3.22983079 | -0.0151491166 | -3641.308 | 2.373024
524.12 | 3.2291947 | -0.0183479721 | -4396.904 | 2.36587
525.71 | 3.22851734 | -0.0217086404 | -5186.52 | 2.358715
527.29 | 3.22778162 | -0.0252161237 | -6006.458 | 2.351647
528.88 | 3.22697372 | -0.0288540042 | -6852.335 | 2.344577
530.46 | 3.2260837 | -0.0326043022 | -7719.904 | 2.337594
532.05 | 3.2251063 | -0.0364481945 | -8604.254 | 2.330608
533.63 | 3.22404286 | -0.0403659145 | -9500.888 | 2.323707
535.21 | 3.22290717 | -0.0443368949 | -10404.73 | 2.316848
536.8 | 3.22175451 | -0.0483706005 | -11317.71 | 2.309985
538.38 | 3.22055163 | -0.0525531558 | -12260.26 | 2.303206
539.97 | 3.21923398 | -0.0568690389 | -13228.05 | 2.296424
541.55 | 3.21777369 | -0.0612926691 | -14215.42 | 2.289724
543.14 | 3.21615377 | -0.0657998411 | -15216.08 | 2.283021
544.72 | 3.2143637 | -0.0703669523 | -16225.01 | 2.276399
546.31 | 3.21239728 | -0.0749718088 | -17236.48 | 2.269774
547.89 | 3.21025181 | -0.0795931565 | -18246.18 | 2.263228
549.48 | 3.20792716 | -0.0842113167 | -19249 | 2.256679
551.06 | 3.20542556 | -0.0888076688 | -20241.43 | 2.250209
552.65 | 3.20275091 | -0.0933652513 | -21218.99 | 2.243735
554.23 | 3.19990878 | -0.0978682142 | -22178.96 | 2.237338
555.82 | 3.19690575 | -0.102302519 | -23117.55 | 2.230938
557.4 | 3.19374976 | -0.106654964 | -24032.77 | 2.224614
558.99 | 3.19044922 | -0.110914256 | -24921.43 | 2.218287
560.57 | 3.18701357 | -0.115069908 | -25782.29 | 2.212034
562.16 | 3.18345241 | -0.119113126 | -26612.72 | 2.205778
563.74 | 3.17977569 | -0.123036359 | -27412.22 | 2.199596
565.33 | 3.17599378 | -0.126833006 | -28178.63 | 2.193409
566.91 | 3.17211706 | -0.13049774 | -28912.03 | 2.187296
568.5 | 3.16815577 | -0.134026421 | -29610.76 | 2.181179
570.09 | 3.16412028 | -0.137415705 | -30274.89 | 2.175095
571.67 | 3.16002059 | -0.140663414 | -30904.76 | 2.169084
573.26 | 3.15586667 | -0.143768047 | -31499.26 | 2.163067
574.85 | 3.15166798 | -0.146729116 | -32059.11 | 2.157084
576.43 | 3.14743387 | -0.149546691 | -32585.16 | 2.151172
578.02 | 3.14317291 | -0.152221779 | -33076.81 | 2.145254
579.61 | 3.13889381 | -0.154755662 | -33535.15 | 2.13937
581.19 | 3.13460443 | -0.157150419 | -33961.51 | 2.133554
582.78 | 3.13031229 | -0.159408527 | -34355.52 | 2.127733
584.37 | 3.12602446 | -0.161532891 | -34718.64 | 2.121943
585.96 | 3.12174754 | -0.163526781 | -35051.82 | 2.116185
587.54 | 3.11748761 | -0.16539378 | -35356.67 | 2.110495
589.13 | 3.1132502 | -0.167137784 | -35633.06 | 2.104799
590.72 | 3.10904071 | -0.168762743 | -35882.65 | 2.099133
592.31 | 3.10486359 | -0.170272981 | -36106.58 | 2.093498
593.9 | 3.10072308 | -0.17167284 | -36305.96 | 2.087894
595.48 | 3.09662326 | -0.172966672 | -36482.53 | 2.082354
597.07 | 3.09256725 | -0.174159051 | -36636.2 | 2.076808
598.66 | 3.08855805 | -0.175254481 | -36768.72 | 2.071293
600.25 | 3.08459841 | -0.176257434 | -36881.19 | 2.065806
601.84 | 3.08069043 | -0.177172411 | -36974.7 | 2.060348
603.43 | 3.07683615 | -0.178003804 | -37050.33 | 2.054919
605.02 | 3.07303704 | -0.178755981 | -37109.11 | 2.049519
606.61 | 3.0692945 | -0.179433174 | -37152.05 | 2.044147
608.2 | 3.06560931 | -0.180039569 | -37180.15 | 2.038803
609.79 | 3.06198245 | -0.180579158 | -37194.35 | 2.033487
611.38 | 3.05841444 | -0.18105585 | -37195.55 | 2.028199
612.97 | 3.05490535 | -0.181473439 | -37184.63 | 2.022938
614.56 | 3.0514554 | -0.181835538 | -37162.43 | 2.017704
616.15 | 3.04806463 | -0.182145618 | -37129.74 | 2.012497
617.74 | 3.04473258 | -0.182407031 | -37087.32 | 2.007317
619.33 | 3.04145909 | -0.182622945 | -37035.9 | 2.002164
620.92 | 3.03824354 | -0.1827964 | -36976.14 | 1.997037
622.51 | 3.03508532 | -0.182930279 | -36908.71 | 1.991936
624.11 | 3.03198362 | -0.183027321 | -36833.62 | 1.986829
625.7 | 3.02893782 | -0.183090107 | -36752.62 | 1.98178
627.29 | 3.02594695 | -0.183121088 | -36665.67 | 1.976757
628.88 | 3.02300999 | -0.183122572 | -36573.27 | 1.971759
630.48 | 3.02012613 | -0.183096729 | -36475.3 | 1.966755
632.07 | 3.01729415 | -0.183045601 | -36373.39 | 1.961808
633.66 | 3.01451318 | -0.182971107 | -36267.35 | 1.956885
635.25 | 3.01178194 | -0.182875038 | -36157.58 | 1.951987
636.85 | 3.00909943 | -0.182759074 | -36043.87 | 1.947083
638.44 | 3.00646452 | -0.182624785 | -35927.69 | 1.942234
640.04 | 3.00387609 | -0.182473634 | -35808.21 | 1.937379
641.63 | 3.00133294 | -0.182306981 | -35686.86 | 1.932578
643.22 | 2.99883411 | -0.182126105 | -35563.32 | 1.927801
644.82 | 2.9963784 | -0.18193218 | -35437.3 | 1.923017
646.41 | 2.99396464 | -0.181726294 | -35310.13 | 1.918287
648.01 | 2.99159182 | -0.181509471 | -35180.92 | 1.913551
649.6 | 2.98925895 | -0.181282656 | -35050.96 | 1.908867
651.2 | 2.98696482 | -0.181046707 | -34919.33 | 1.904177
652.79 | 2.98470849 | -0.180802436 | -34787.28 | 1.899539
654.39 | 2.98248894 | -0.180550587 | -34653.88 | 1.894894
655.98 | 2.9803052 | -0.180291845 | -34520.34 | 1.890302
657.58 | 2.9781563 | -0.180026843 | -34385.73 | 1.885702
659.18 | 2.97604131 | -0.179756164 | -34250.7 | 1.881125
660.77 | 2.97395932 | -0.179480345 | -34115.85 | 1.876599
662.37 | 2.97190952 | -0.179199888 | -33980.26 | 1.872065
663.97 | 2.96989092 | -0.17891523 | -33844.53 | 1.867554
665.56 | 2.96790281 | -0.178626806 | -33709.25 | 1.863093
667.16 | 2.96594427 | -0.178334981 | -33573.47 | 1.858625
668.76 | 2.96401464 | -0.178040123 | -33437.76 | 1.854178
670.35 | 2.96211316 | -0.177742556 | -33302.7 | 1.84978
671.95 | 2.960239 | -0.177442558 | -33167.33 | 1.845375
673.55 | 2.95839155 | -0.177140416 | -33032.2 | 1.840992
675.15 | 2.95657013 | -0.17683638 | -32897.36 | 1.836629
676.75 | 2.95477404 | -0.176530666 | -32762.84 | 1.832287
678.34 | 2.95300263 | -0.176223484 | -32629.17 | 1.827992
679.94 | 2.95125535 | -0.175915033 | -32495.41 | 1.82369
681.54 | 2.9495316 | -0.175605486 | -32362.08 | 1.819409
683.14 | 2.94783076 | -0.175294993 | -32229.19 | 1.815148
684.74 | 2.94615233 | -0.17498371 | -32096.79 | 1.810906
686.34 | 2.94449576 | -0.17467177 | -31964.88 | 1.806685
687.94 | 2.94286056 | -0.174359294 | -31833.48 | 1.802483
689.54 | 2.94124621 | -0.174046393 | -31702.62 | 1.7983
691.14 | 2.93965224 | -0.173733169 | -31572.31 | 1.794137
692.74 | 2.93807818 | -0.173419715 | -31442.56 | 1.789993
694.34 | 2.93652364 | -0.173106126 | -31313.38 | 1.785869
695.94 | 2.93498813 | -0.172792468 | -31184.78 | 1.781763
697.54 | 2.93347124 | -0.172478815 | -31056.77 | 1.777676
699.14 | 2.93197261 | -0.172165239 | -30929.36 | 1.773608
700.74 | 2.93049179 | -0.17185179 | -30802.56 | 1.769558
702.34 | 2.92902846 | -0.171538533 | -30676.37 | 1.765527
703.94 | 2.92758226 | -0.171225517 | -30550.79 | 1.761514
705.54 | 2.92615282 | -0.170912787 | -30425.84 | 1.757519
707.14 | 2.9247398 | -0.170600385 | -30301.51 | 1.753542
708.74 | 2.92334288 | -0.170288349 | -30177.8 | 1.749584
710.34 | 2.92196173 | -0.169976714 | -30054.73 | 1.745643
711.94 | 2.92059609 | -0.169665521 | -29932.28 | 1.74172
713.54 | 2.9192456 | -0.16935479 | -29810.47 | 1.737814
715.14 | 2.91791002 | -0.169044557 | -29689.29 | 1.733926
716.74 | 2.91658903 | -0.168734837 | -29568.74 | 1.730056
718.35 | 2.91528242 | -0.168425672 | -29448.41 | 1.726178
719.95 | 2.9139899 | -0.168117073 | -29329.13 | 1.722342
721.55 | 2.91271116 | -0.167809049 | -29210.47 | 1.718523
723.15 | 2.91144602 | -0.167501637 | -29092.45 | 1.71472
724.75 | 2.91019425 | -0.167194853 | -28975.06 | 1.710935
726.35 | 2.90895557 | -0.166888701 | -28858.29 | 1.707166
727.95 | 2.90772978 | -0.166583206 | -28742.15 | 1.703414
729.56 | 2.90651666 | -0.166278378 | -28626.25 | 1.699655
731.16 | 2.90531599 | -0.16597423 | -28511.36 | 1.695935
732.76 | 2.90412756 | -0.165670772 | -28397.09 | 1.692232
734.36 | 2.90295118 | -0.165368022 | -28283.44 | 1.688545
735.96 | 2.90178664 | -0.165065981 | -28170.4 | 1.684874
737.56 | 2.90063376 | -0.164764666 | -28057.98 | 1.681219
739.16 | 2.89949235 | -0.164464083 | -27946.17 | 1.67758
740.77 | 2.89836222 | -0.164164241 | -27834.59 | 1.673934
742.37 | 2.89724323 | -0.163865153 | -27724 | 1.670326
743.97 | 2.89613517 | -0.163566817 | -27614.01 | 1.666734
745.57 | 2.89503785 | -0.163269238 | -27504.62 | 1.663157
747.17 | 2.89395118 | -0.162972439 | -27395.82 | 1.659596
748.77 | 2.89287495 | -0.162676415 | -27287.63 | 1.656049
750.37 | 2.89180901 | -0.16238117 | -27180.02 | 1.652518
751.97 | 2.8907532 | -0.162086708 | -27073.01 | 1.649002
753.57 | 2.88970738 | -0.16179304 | -26966.58 | 1.645501
755.17 | 2.88867145 | -0.161500178 | -26860.74 | 1.642014
756.77 | 2.88764519 | -0.161208108 | -26755.47 | 1.638543
758.37 | 2.88662852 | -0.160916849 | -26650.79 | 1.635086
759.97 | 2.8856213 | -0.160626404 | -26546.67 | 1.631643
761.57 | 2.88462335 | -0.160336765 | -26443.13 | 1.628215
763.17 | 2.88363458 | -0.160047942 | -26340.16 | 1.624802
764.77 | 2.88265487 | -0.159759946 | -26237.76 | 1.621403
766.37 | 2.88168411 | -0.159472778 | -26135.91 | 1.618017
767.97 | 2.88072212 | -0.15918643 | -26034.63 | 1.614646
769.57 | 2.87976884 | -0.15890092 | -25933.91 | 1.611289
771.16 | 2.87882413 | -0.158616241 | -25834.07 | 1.607967
772.76 | 2.87788786 | -0.158332391 | -25734.44 | 1.604638
774.36 | 2.87695996 | -0.15804939 | -25635.37 | 1.601322
775.96 | 2.87604028 | -0.157767219 | -25536.84 | 1.598021
777.55 | 2.87512874 | -0.157485895 | -25439.17 | 1.594753
779.15 | 2.87422524 | -0.15720542 | -25341.72 | 1.591478
780.75 | 2.87332967 | -0.156925791 | -25244.8 | 1.588216
782.34 | 2.87244192 | -0.156647009 | -25148.74 | 1.584989
783.94 | 2.87156192 | -0.156369081 | -25052.88 | 1.581754
785.53 | 2.87068955 | -0.156092007 | -24957.87 | 1.578552
787.13 | 2.86982471 | -0.155815786 | -24863.06 | 1.575343
788.72 | 2.86896734 | -0.155540425 | -24769.09 | 1.572168
790.32 | 2.86811731 | -0.155265915 | -24675.32 | 1.568985
791.91 | 2.86727457 | -0.154992271 | -24582.38 | 1.565835
793.5 | 2.866439 | -0.154719484 | -24489.94 | 1.562697
795.1 | 2.86561054 | -0.15444756 | -24397.7 | 1.559552
796.69 | 2.86478909 | -0.154176499 | -24306.28 | 1.55644
798.28 | 2.86397459 | -0.153906306 | -24215.35 | 1.55334
799.87 | 2.86316692 | -0.153636972 | -24124.92 | 1.550252
801.46 | 2.86236604 | -0.153368512 | -24034.99 | 1.547176
803.05 | 2.86157185 | -0.153100915 | -23945.55 | 1.544113
804.64 | 2.86078429 | -0.152834188 | -23856.6 | 1.541062
806.23 | 2.86000328 | -0.152568337 | -23768.13 | 1.538023
807.82 | 2.85922874 | -0.152303352 | -23680.15 | 1.534995
809.41 | 2.8584606 | -0.152039239 | -23592.65 | 1.53198
810.99 | 2.85769878 | -0.151775995 | -23505.92 | 1.528995
812.58 | 2.85694322 | -0.151513627 | -23419.37 | 1.526004
814.16 | 2.85619388 | -0.15125214 | -23333.58 | 1.523042
815.75 | 2.85545065 | -0.150991524 | -23247.97 | 1.520074
817.33 | 2.85471349 | -0.150731783 | -23163.12 | 1.517135
818.92 | 2.85398231 | -0.150472917 | -23078.44 | 1.514189
820.5 | 2.85325704 | -0.150214921 | -22994.51 | 1.511274
822.08 | 2.85253766 | -0.14995781 | -22911.03 | 1.508369
823.66 | 2.85182412 | -0.149701588 | -22828.01 | 1.505476
825.24 | 2.85111631 | -0.149446238 | -22745.44 | 1.502593
826.82 | 2.85041415 | -0.149191755 | -22663.32 | 1.499722
828.4 | 2.84971766 | -0.14893817 | -22581.64 | 1.496861
829.98 | 2.8490267 | -0.148685446 | -22500.41 | 1.494012
831.55 | 2.84834128 | -0.148433614 | -22419.89 | 1.491191
833.13 | 2.84766133 | -0.148182669 | -22339.54 | 1.488363
834.7 | 2.84698679 | -0.147932609 | -22259.9 | 1.485564
836.28 | 2.84631756 | -0.147683415 | -22180.41 | 1.482757
837.85 | 2.84565366 | -0.147435114 | -22101.63 | 1.479979
839.42 | 2.84499498 | -0.147187689 | -22023.27 | 1.47721
840.99 | 2.84434154 | -0.146941166 | -21945.34 | 1.474453
842.56 | 2.8436932 | -0.146695512 | -21867.83 | 1.471705
844.13 | 2.84304995 | -0.146450739 | -21790.73 | 1.468968
845.7 | 2.84241176 | -0.146206858 | -21714.06 | 1.466241
847.26 | 2.84177858 | -0.145963866 | -21638.06 | 1.463541
848.83 | 2.84115034 | -0.14572176 | -21562.21 | 1.460834
850.39 | 2.840527 | -0.145480536 | -21487.03 | 1.458154
851.95 | 2.8399085 | -0.14524019 | -21412.25 | 1.455484
853.52 | 2.83929481 | -0.145000734 | -21337.63 | 1.452807
855.08 | 2.83868593 | -0.14476218 | -21263.66 | 1.450157
856.63 | 2.83808172 | -0.144524493 | -21190.33 | 1.447533
858.19 | 2.8374822 | -0.144287701 | -21117.16 | 1.444901
859.75 | 2.83688733 | -0.144051798 | -21044.38 | 1.44228
861.3 | 2.83629708 | -0.143816797 | -20972.24 | 1.439684
862.86 | 2.83571134 | -0.143582664 | -20900.24 | 1.437081
864.41 | 2.83513016 | -0.143349439 | -20828.88 | 1.434504
865.96 | 2.83455341 | -0.143117089 | -20757.89 | 1.431937
867.51 | 2.83398109 | -0.142885625 | -20687.29 | 1.429378
869.05 | 2.83341322 | -0.142655072 | -20617.31 | 1.426845
870.6 | 2.83284964 | -0.142425382 | -20547.47 | 1.424305
872.14 | 2.83229044 | -0.14219661 | -20478.24 | 1.42179
873.69 | 2.83173547 | -0.141968708 | -20409.15 | 1.419268
875.23 | 2.83118476 | -0.141741701 | -20340.66 | 1.41677
876.77 | 2.83063828 | -0.1415156 | -20272.55 | 1.414282
878.3 | 2.83009594 | -0.141290371 | -20205.02 | 1.411818
879.84 | 2.82955778 | -0.141066053 | -20137.63 | 1.409347
881.37 | 2.82902369 | -0.140842614 | -20070.84 | 1.406901
882.91 | 2.82849369 | -0.140620078 | -20004.17 | 1.404447
884.44 | 2.82796771 | -0.140398426 | -19938.09 | 1.402017
885.97 | 2.82744576 | -0.140177683 | -19872.36 | 1.399596
887.49 | 2.82692775 | -0.139957816 | -19807.21 | 1.397199
889.02 | 2.82641368 | -0.139738849 | -19742.19 | 1.394794
890.54 | 2.82590353 | -0.139520778 | -19677.73 | 1.392414
892.06 | 2.82539727 | -0.139303612 | -19613.63 | 1.390041
893.58 | 2.82489484 | -0.139087333 | -19549.87 | 1.387677
895.1 | 2.82439622 | -0.138871951 | -19486.45 | 1.38532
896.61 | 2.82390138 | -0.138657461 | -19423.58 | 1.382987
898.13 | 2.82341031 | -0.138443873 | -19360.84 | 1.380646
899.64 | 2.82292296 | -0.138231182 | -19298.65 | 1.378329
901.14 | 2.82243933 | -0.138019398 | -19237.01 | 1.376035
902.65 | 2.82195934 | -0.137808502 | -19175.48 | 1.373733
904.15 | 2.821483 | -0.137598503 | -19114.5 | 1.371454
905.66 | 2.82101028 | -0.137389411 | -19053.63 | 1.369167
907.15 | 2.82054113 | -0.137181208 | -18993.51 | 1.366918
908.65 | 2.82007556 | -0.136973916 | -18933.5 | 1.364662
910.15 | 2.81961353 | -0.13676753 | -18873.81 | 1.362413
911.64 | 2.81915499 | -0.136562033 | -18814.65 | 1.360186
913.13 | 2.81869994 | -0.136357446 | -18755.81 | 1.357967
914.62 | 2.81824834 | -0.136153752 | -18697.29 | 1.355754
916.1 | 2.81780019 | -0.135950973 | -18639.28 | 1.353564
917.58 | 2.81735543 | -0.135749091 | -18581.58 | 1.351381
919.06 | 2.81691406 | -0.135548114 | -18524.19 | 1.349205
920.54 | 2.81647604 | -0.135348038 | -18467.11 | 1.347035
922.01 | 2.81604136 | -0.135148871 | -18410.54 | 1.344888
923.48 | 2.81561 | -0.134950608 | -18354.26 | 1.342747
924.95 | 2.81518193 | -0.134753259 | -18298.3 | 1.340613
926.42 | 2.81475714 | -0.134556817 | -18242.63 | 1.338486
927.88 | 2.81433558 | -0.134361279 | -18187.46 | 1.33638
929.34 | 2.81391725 | -0.134166652 | -18132.58 | 1.33428
930.8 | 2.81350211 | -0.133972932 | -18078 | 1.332187
932.25 | 2.81309016 | -0.133780127 | -18023.9 | 1.330115
933.7 | 2.81268137 | -0.133588232 | -17970.1 | 1.32805
935.15 | 2.81227571 | -0.133397243 | -17916.58 | 1.32599
936.59 | 2.81187319 | -0.133207179 | -17863.55 | 1.323952
938.03 | 2.81147373 | -0.133018011 | -17810.8 | 1.321919
939.47 | 2.81107738 | -0.132829772 | -17758.33 | 1.319893
940.91 | 2.81068408 | -0.132642445 | -17706.15 | 1.317873
942.34 | 2.81029383 | -0.132456036 | -17654.43 | 1.315873
943.77 | 2.80990658 | -0.132270542 | -17603 | 1.313879
945.19 | 2.80952233 | -0.132085958 | -17552.02 | 1.311906
946.61 | 2.80914107 | -0.131902302 | -17501.32 | 1.309938
948.03 | 2.8087628 | -0.131719572 | -17450.9 | 1.307975
949.45 | 2.80838744 | -0.131537748 | -17400.75 | 1.306019
950.86 | 2.80801502 | -0.131356852 | -17351.05 | 1.304083
952.26 | 2.80764553 | -0.131176891 | -17301.81 | 1.302165
953.67 | 2.8072789 | -0.130997834 | -17252.64 | 1.30024
955.07 | 2.80691517 | -0.130819714 | -17203.93 | 1.298334
956.46 | 2.80655429 | -0.130642514 | -17155.66 | 1.296447
957.86 | 2.80619625 | -0.13046624 | -17107.47 | 1.294552
959.25 | 2.80584105 | -0.130290901 | -17059.72 | 1.292677
960.63 | 2.80548866 | -0.130116491 | -17012.41 | 1.29082
962.01 | 2.80513906 | -0.129943005 | -16965.36 | 1.288968
963.39 | 2.80479225 | -0.129770462 | -16918.56 | 1.287122
964.76 | 2.8044482 | -0.129598846 | -16872.19 | 1.285294
966.13 | 2.80410687 | -0.12942815 | -16826.07 | 1.283471
967.49 | 2.80376831 | -0.129258407 | -16780.39 | 1.281667
968.85 | 2.80343247 | -0.129089599 | -16734.95 | 1.279868
970.21 | 2.80309931 | -0.128921721 | -16689.76 | 1.278074
971.56 | 2.80276887 | -0.128754792 | -16644.99 | 1.276298
972.91 | 2.80244109 | -0.128588795 | -16600.46 | 1.274527
974.25 | 2.80211596 | -0.128423737 | -16556.35 | 1.272774
975.59 | 2.80179351 | -0.128259636 | -16512.48 | 1.271026
976.92 | 2.80147366 | -0.128096464 | -16469.02 | 1.269295
978.25 | 2.80115646 | -0.127934251 | -16425.8 | 1.26757
979.58 | 2.80084186 | -0.12777298 | -16382.82 | 1.265849
980.89 | 2.80052986 | -0.127612657 | -16340.42 | 1.264158
982.21 | 2.80022045 | -0.12745329 | -16298.08 | 1.262459
983.52 | 2.7999136 | -0.127294873 | -16256.14 | 1.260778
984.83 | 2.79960932 | -0.127137413 | -16214.43 | 1.259101
986.13 | 2.79930759 | -0.126980904 | -16173.12 | 1.257441
987.42 | 2.79900839 | -0.126825353 | -16132.21 | 1.255798
988.71 | 2.7987117 | -0.126670756 | -16091.52 | 1.254159
990 | 2.79841755 | -0.126517129 | -16051.06 | 1.252525
|  |  | #DIV/0! | #DIV/0!
|  |  | #DIV/0! | #DIV/0!
|  |  | #DIV/0! | #DIV/0!
|  |  | #DIV/0! | #DIV/0!
|  |  | #DIV/0! | #DIV/0!
|  |  | #DIV/0! | #DIV/0!
|  |  | #DIV/0! | #DIV/0!
|  |  | #DIV/0! | #DIV/0!
|  |  | #DIV/0! | #DIV/0!
|  |  | #DIV/0! | #DIV/0!
|  |  | #DIV/0! | #DIV/0!
|  |  | #DIV/0! | #DIV/0!
|  |  | #DIV/0! | #DIV/0!
|  |  | #DIV/0! | #DIV/0!
|  |  | #DIV/0! | #DIV/0!
|  |  | #DIV/0! | #DIV/0!
|  |  | #DIV/0! | #DIV/0!
|  |  | #DIV/0! | #DIV/0!
|  |  | #DIV/0! | #DIV/0!
|  |  | #DIV/0! | #DIV/0!
|  |  | #DIV/0! | #DIV/0!
|  |  | #DIV/0! | #DIV/0!
|  |  | #DIV/0! | #DIV/0!
|  |  | #DIV/0! | #DIV/0!
|  |  | #DIV/0! | #DIV/0!
|  |  | #DIV/0! | #DIV/0!
|  |  | #DIV/0! | #DIV/0!
|  |  | #DIV/0! | #DIV/0!
|  |  | #DIV/0! | #DIV/0!
|  |  | #DIV/0! | #DIV/0!
|  |  | #DIV/0! | #DIV/0!
|  |  | #DIV/0! | #DIV/0!
|  |  | #DIV/0! | #DIV/0!
|  |  | #DIV/0! | #DIV/0!
|  |  | #DIV/0! | #DIV/0!
|  |  | #DIV/0! | #DIV/0!
|  |  | #DIV/0! | #DIV/0!
|  |  | #DIV/0! | #DIV/0!
|  |  | #DIV/0! | #DIV/0!
|  |  | #DIV/0! | #DIV/0!
|  |  | #DIV/0! | #DIV/0!
|  |  | #DIV/0! | #DIV/0!
|  |  | #DIV/0! | #DIV/0!
|  |  | #DIV/0! | #DIV/0!
|  |  | #DIV/0! | #DIV/0!
|  |  | #DIV/0! | #DIV/0!
|  |  | #DIV/0! | #DIV/0!
|  |  | #DIV/0! | #DIV/0!
|  |  | #DIV/0! | #DIV/0!
|  |  | #DIV/0! | #DIV/0!
|  |  | #DIV/0! | #DIV/0!
|  |  | #DIV/0! | #DIV/0!
|  |  | #DIV/0! | #DIV/0!
|  |  | #DIV/0! | #DIV/0!
|  |  | #DIV/0! | #DIV/0!
|  |  | #DIV/0! | #DIV/0!
|  |  | #DIV/0! | #DIV/0!
|  |  | #DIV/0! | #DIV/0!
|  |  | #DIV/0! | #DIV/0!
|  |  | #DIV/0! | #DIV/0!
|  |  | #DIV/0! | #DIV/0!
|  |  | #DIV/0! | #DIV/0!
|  |  | #DIV/0! | #DIV/0!
|  |  | #DIV/0! | #DIV/0!
|  |  | #DIV/0! | #DIV/0!
|  |  | #DIV/0! | #DIV/0!
|  |  | #DIV/0! | #DIV/0!
|  |  | #DIV/0! | #DIV/0!
|  |  | #DIV/0! | #DIV/0!
|  |  | #DIV/0! | #DIV/0!
|  |  | #DIV/0! | #DIV/0!
|  |  | #DIV/0! | #DIV/0!
|  |  | #DIV/0! | #DIV/0!
|  |  | #DIV/0! | #DIV/0!
|  |  | #DIV/0! | #DIV/0!
|  |  | #DIV/0! | #DIV/0!
|  |  | #DIV/0! | #DIV/0!
|  |  | #DIV/0! | #DIV/0!
|  |  | #DIV/0! | #DIV/0!
|  |  | #DIV/0! | #DIV/0!
|  |  | #DIV/0! | #DIV/0!
|  |  | #DIV/0! | #DIV/0!
|  |  | #DIV/0! | #DIV/0!
|  |  | #DIV/0! | #DIV/0!
|  |  | #DIV/0! | #DIV/0!
|  |  | #DIV/0! | #DIV/0!
|  |  | #DIV/0! | #DIV/0!
|  |  | #DIV/0! | #DIV/0!
|  |  | #DIV/0! | #DIV/0!
|  |  | #DIV/0! | #DIV/0!
|  |  | #DIV/0! | #DIV/0!
|  |  | #DIV/0! | #DIV/0!
|  |  | #DIV/0! | #DIV/0!
|  |  | #DIV/0! | #DIV/0!