## גיליון1
nm | n | k | α | E[ev]
400.33 | 3.06640959 | 0.616324331 | 193366.3 | 3.097445
401.92 | 3.08278088 | 0.614656288 | 192080.09 | 3.085191
403.52 | 3.09917745 | 0.612278011 | 190578.2 | 3.072958
405.11 | 3.11556305 | 0.609181494 | 188870.2 | 3.060897
406.7 | 3.131901 | 0.605360632 | 186951.8 | 3.04893
408.29 | 3.14815254 | 0.600811734 | 184824.4 | 3.037057
409.89 | 3.16427878 | 0.595533271 | 182485.5 | 3.025202
411.48 | 3.18024003 | 0.589526133 | 179946.7 | 3.013512
413.07 | 3.19599507 | 0.582794175 | 177207.1 | 3.001913
414.66 | 3.21150397 | 0.575343221 | 174270.7 | 2.990402
416.25 | 3.22672471 | 0.567182726 | 171142.7 | 2.978979
417.84 | 3.2416172 | 0.558324008 | 167828.6 | 2.967643
419.43 | 3.25614018 | 0.548781991 | 164335 | 2.956393
421.02 | 3.27025294 | 0.538574573 | 160669.2 | 2.945228
422.61 | 3.2839168 | 0.52772159 | 156839.2 | 2.934147
424.2 | 3.29709274 | 0.516246672 | 152853.8 | 2.923149
425.79 | 3.30974375 | 0.504175584 | 148722.3 | 2.912234
427.38 | 3.32183313 | 0.491537966 | 144455 | 2.901399
428.97 | 3.33332734 | 0.4783646 | 140062.5 | 2.890645
430.56 | 3.34419361 | 0.464689977 | 135556.2 | 2.87997
432.15 | 3.35440195 | 0.450550191 | 130947.8 | 2.869374
433.74 | 3.363924 | 0.435984473 | 126249.9 | 2.858856
435.33 | 3.37273419 | 0.421033763 | 121475.3 | 2.848414
436.92 | 3.38080984 | 0.40574048 | 116636.9 | 2.838048
438.51 | 3.38813052 | 0.39014975 | 111748.4 | 2.827758
440.1 | 3.39467919 | 0.374307342 | 106823.5 | 2.817541
441.69 | 3.40044158 | 0.358260897 | 101875.9 | 2.807399
443.27 | 3.40540644 | 0.34205976 | 96922.21 | 2.797392
444.86 | 3.40956611 | 0.325753294 | 91971.89 | 2.787394
446.45 | 3.41291609 | 0.309392151 | 87041.45 | 2.777467
448.04 | 3.41545524 | 0.293028079 | 82145.18 | 2.76761
449.62 | 3.41718619 | 0.276711696 | 77298.58 | 2.757884
451.21 | 3.41811487 | 0.260495779 | 72512.29 | 2.748166
452.8 | 3.41825106 | 0.244431519 | 67801.68 | 2.738516
454.39 | 3.4176082 | 0.228570286 | 63180.15 | 2.728933
455.97 | 3.41620348 | 0.212962391 | 58661.92 | 2.719477
457.56 | 3.41405803 | 0.197658717 | 54257.22 | 2.710027
459.15 | 3.41119664 | 0.182707089 | 49979.33 | 2.700642
460.73 | 3.40764818 | 0.168155276 | 45840.95 | 2.691381
462.32 | 3.40344517 | 0.154048325 | 41850.82 | 2.682125
463.91 | 3.39862422 | 0.14042999 | 38020.32 | 2.672932
465.49 | 3.3932256 | 0.127341014 | 34359.56 | 2.66386
467.08 | 3.38729304 | 0.114818807 | 30875.32 | 2.654791
468.66 | 3.3808741 | 0.102898202 | 27576.52 | 2.645841
470.25 | 3.37401926 | 0.0916095002 | 24468.16 | 2.636895
471.84 | 3.36678218 | 0.080979204 | 21556.01 | 2.628009
473.42 | 3.3592192 | 0.0710292135 | 18844.3 | 2.619239
475.01 | 3.35138918 | 0.0617767146 | 16334.72 | 2.610471
476.59 | 3.34335209 | 0.0532327059 | 14028.89 | 2.601817
478.18 | 3.33516989 | 0.0454033965 | 11925.77 | 2.593166
479.76 | 3.32690526 | 0.0382889974 | 10023.97 | 2.584626
481.35 | 3.31862018 | 0.0318829764 | 8319.314 | 2.576088
482.93 | 3.31037676 | 0.0261732664 | 6807.12 | 2.56766
484.52 | 3.30223546 | 0.0211413522 | 5480.38 | 2.559234
486.1 | 3.29425444 | 0.0167624607 | 4331.136 | 2.550915
487.69 | 3.28648945 | 0.0130061661 | 3349.616 | 2.542599
489.27 | 3.27899219 | 0.00983614843 | 2525.028 | 2.534388
490.86 | 3.27181053 | 0.00721107189 | 1845.151 | 2.526179
492.44 | 3.26498691 | 0.00508470996 | 1296.888 | 2.518073
494.03 | 3.25855847 | 0.00340684653 | 866.1416 | 2.509969
495.61 | 3.25255632 | 0.00212387758 | 538.2438 | 2.501967
497.19 | 3.24700529 | 0.00117961893 | 297.995 | 2.494016
498.78 | 3.24192296 | 0.000516041402 | 129.9467 | 2.486066
500.36 | 3.2373207 | 7.43318136e-05 | 18.65872 | 2.478216
501.95 | 3.2332024 | -0.000204384859 | -51.14202 | 2.470366
503.53 | 3.22956556 | -0.000378044839 | -94.29911 | 2.462614
505.12 | 3.2264009 | -0.000502849417 | -125.0354 | 2.454862
506.7 | 3.22369322 | -0.00063242541 | -156.7646 | 2.447207
508.28 | 3.22142121 | -0.00081711248 | -201.9149 | 2.4396
509.87 | 3.21955862 | -0.00110329037 | -271.7816 | 2.431992
511.45 | 3.21807467 | -0.00153282901 | -376.4265 | 2.424479
513.04 | 3.21693477 | -0.00214261512 | -524.5448 | 2.416966
514.62 | 3.21610118 | -0.00296426507 | -723.4691 | 2.409545
516.2 | 3.21553392 | -0.00402382362 | -979.0629 | 2.40217
517.79 | 3.21519143 | -0.00534180041 | -1295.757 | 2.394793
519.37 | 3.21503143 | -0.00693297002 | -1676.61 | 2.387508
520.96 | 3.21501157 | -0.0088065893 | -2123.21 | 2.380221
522.54 | 3.21509017 | -0.0109665534 | -2635.969 | 2.373024
524.12 | 3.21522685 | -0.0134116592 | -3213.967 | 2.36587
525.71 | 3.21538314 | -0.0161360242 | -3855.138 | 2.358715
527.29 | 3.21552299 | -0.0191292216 | -4556.563 | 2.351647
528.88 | 3.21561328 | -0.0223770403 | -5314.166 | 2.344577
530.46 | 3.21562425 | -0.0258615703 | -6123.39 | 2.337594
532.05 | 3.2155299 | -0.0295620726 | -6978.66 | 2.330608
533.63 | 3.21530838 | -0.0334551501 | -7874.308 | 2.323707
535.21 | 3.21494247 | -0.0375151878 | -8803.848 | 2.316848
536.8 | 3.2144201 | -0.0417153157 | -9760.514 | 2.309985
538.38 | 3.21373549 | -0.0460269509 | -10737.74 | 2.303206
539.97 | 3.21289112 | -0.0504212077 | -11728.25 | 2.296424
541.55 | 3.21190521 | -0.0548680855 | -12725.38 | 2.289724
543.14 | 3.21084156 | -0.0593809659 | -13731.73 | 2.283021
544.72 | 3.20965266 | -0.0640386639 | -14765.85 | 2.276399
546.31 | 3.20827978 | -0.0688136461 | -15820.68 | 2.269774
547.89 | 3.20669899 | -0.0736735421 | -16889.15 | 2.263228
549.48 | 3.20489763 | -0.0785877467 | -17963.57 | 2.256679
551.06 | 3.20287 | -0.0835270536 | -19037.85 | 2.250209
552.65 | 3.20061515 | -0.0884644183 | -20105.19 | 2.243735
554.23 | 3.198136 | -0.0933744639 | -21160.59 | 2.237338
555.82 | 3.1954382 | -0.0982343138 | -22198.25 | 2.230938
557.4 | 3.19253004 | -0.103022581 | -23214.27 | 2.224614
558.99 | 3.18942141 | -0.107720582 | -24203.84 | 2.218287
560.57 | 3.18612403 | -0.112311147 | -25164.17 | 2.212034
562.16 | 3.18265049 | -0.11677961 | -26091.36 | 2.205778
563.74 | 3.17901421 | -0.121113312 | -26983.77 | 2.199596
565.33 | 3.17522945 | -0.125301268 | -27838.32 | 2.193409
566.91 | 3.17131067 | -0.129334506 | -28654.31 | 2.187296
568.5 | 3.16727241 | -0.133205944 | -29429.49 | 2.181179
570.09 | 3.1631294 | -0.136909931 | -30163.46 | 2.175095
571.67 | 3.15889595 | -0.140442614 | -30856.25 | 2.169084
573.26 | 3.15458631 | -0.143801364 | -31506.56 | 2.163067
574.85 | 3.15021404 | -0.146985097 | -32115.04 | 2.157084
576.43 | 3.14579246 | -0.14999374 | -32682.57 | 2.151172
578.02 | 3.14133386 | -0.152828586 | -33208.66 | 2.145254
579.61 | 3.13685045 | -0.155491545 | -33694.62 | 2.13937
581.19 | 3.13235328 | -0.157985652 | -34142.02 | 2.133554
582.78 | 3.12785285 | -0.1603146 | -34550.8 | 2.127733
584.37 | 3.12335885 | -0.162482723 | -34922.79 | 2.121943
585.96 | 3.11888025 | -0.164494899 | -35259.33 | 2.116185
587.54 | 3.1144252 | -0.166356447 | -35562.46 | 2.110495
589.13 | 3.110001 | -0.168073096 | -35832.47 | 2.104799
590.72 | 3.10561458 | -0.169650689 | -36071.45 | 2.099133
592.31 | 3.10127161 | -0.171095472 | -36280.99 | 2.093498
593.9 | 3.09697733 | -0.172413707 | -36462.64 | 2.087894
595.48 | 3.09273659 | -0.173611654 | -36618.57 | 2.082354
597.07 | 3.08855306 | -0.174695738 | -36749.1 | 2.076808
598.66 | 3.08443009 | -0.175672259 | -36856.37 | 2.071293
600.25 | 3.08037057 | -0.176547411 | -36941.87 | 2.065806
601.84 | 3.07637664 | -0.177327326 | -37007.03 | 2.060348
603.43 | 3.07245021 | -0.178017936 | -37053.27 | 2.054919
605.02 | 3.06859248 | -0.178625039 | -37081.92 | 2.049519
606.61 | 3.06480449 | -0.179154197 | -37094.29 | 2.044147
608.2 | 3.06108658 | -0.179610803 | -37091.61 | 2.038803
609.79 | 3.0574392 | -0.179999964 | -37075.05 | 2.033487
611.38 | 3.05386229 | -0.180326585 | -37045.73 | 2.028199
612.97 | 3.0503553 | -0.18059534 | -37004.71 | 2.022938
614.56 | 3.04691779 | -0.18081063 | -36952.97 | 2.017704
616.15 | 3.0435491 | -0.180976617 | -36891.44 | 2.012497
617.74 | 3.04024809 | -0.181097232 | -36821.01 | 2.007317
619.33 | 3.0370139 | -0.18117615 | -36742.49 | 2.002164
620.92 | 3.03384521 | -0.181216825 | -36656.63 | 1.997037
622.51 | 3.03074074 | -0.181222476 | -36564.14 | 1.991936
624.11 | 3.027699 | -0.181196102 | -36465.09 | 1.986829
625.7 | 3.02471873 | -0.181140495 | -36361.27 | 1.98178
627.29 | 3.02179834 | -0.181058239 | -36252.63 | 1.976757
628.88 | 3.01893621 | -0.180951726 | -36139.7 | 1.971759
630.48 | 3.01613098 | -0.180823174 | -36022.38 | 1.966755
632.07 | 3.01338091 | -0.180674614 | -35902.24 | 1.961808
633.66 | 3.01068459 | -0.18050793 | -35779.12 | 1.956885
635.25 | 3.00804033 | -0.180324836 | -35653.36 | 1.951987
636.85 | 3.00544666 | -0.180126916 | -35524.76 | 1.947083
638.44 | 3.00290207 | -0.179915618 | -35394.71 | 1.942234
640.04 | 3.00040506 | -0.179692265 | -35262.4 | 1.937379
641.63 | 2.99795412 | -0.179458056 | -35129.17 | 1.932578
643.22 | 2.99554795 | -0.179214107 | -34994.7 | 1.927801
644.82 | 2.99318511 | -0.178961413 | -34858.65 | 1.923017
646.41 | 2.99086417 | -0.178700877 | -34722.28 | 1.918287
648.01 | 2.98858391 | -0.178433333 | -34584.69 | 1.913551
649.6 | 2.98634312 | -0.178159542 | -34447.1 | 1.908867
651.2 | 2.98414045 | -0.177880167 | -34308.58 | 1.904177
652.79 | 2.98197479 | -0.177595833 | -34170.31 | 1.899539
654.39 | 2.97984499 | -0.177307096 | -34031.34 | 1.894894
655.98 | 2.97774997 | -0.17701446 | -33892.83 | 1.890302
657.58 | 2.97568868 | -0.17671838 | -33753.81 | 1.885702
659.18 | 2.97366009 | -0.176419266 | -33614.88 | 1.881125
660.77 | 2.97166325 | -0.176117489 | -33476.64 | 1.876599
662.37 | 2.96969726 | -0.175813391 | -33338.11 | 1.872065
663.97 | 2.96776113 | -0.175507255 | -33199.86 | 1.867554
665.56 | 2.96585409 | -0.17519937 | -33062.44 | 1.863093
667.16 | 2.96397523 | -0.174889961 | -32924.9 | 1.858625
668.76 | 2.96212384 | -0.174579266 | -32787.78 | 1.854178
670.35 | 2.96029919 | -0.174267482 | -32651.59 | 1.84978
671.95 | 2.95850042 | -0.173954769 | -32515.39 | 1.845375
673.55 | 2.95672695 | -0.173641305 | -32379.7 | 1.840992
675.15 | 2.95497811 | -0.173327233 | -32244.54 | 1.836629
676.75 | 2.9532532 | -0.173012674 | -32109.93 | 1.832287
678.34 | 2.9515516 | -0.172697743 | -31976.35 | 1.827992
679.94 | 2.94987278 | -0.172382557 | -31842.88 | 1.82369
681.54 | 2.94821617 | -0.172067208 | -31710.01 | 1.819409
683.14 | 2.94658116 | -0.171751772 | -31577.75 | 1.815148
684.74 | 2.94496728 | -0.171436336 | -31446.1 | 1.810906
686.34 | 2.94337404 | -0.171120969 | -31315.08 | 1.806685
687.94 | 2.94180093 | -0.170805733 | -31184.7 | 1.802483
689.54 | 2.94024751 | -0.170490685 | -31054.95 | 1.7983
691.14 | 2.93871331 | -0.170175876 | -30925.85 | 1.794137
692.74 | 2.9371979 | -0.169861352 | -30797.39 | 1.789993
694.34 | 2.93570091 | -0.169547165 | -30669.59 | 1.785869
695.94 | 2.9342219 | -0.169233342 | -30542.44 | 1.781763
697.54 | 2.93276047 | -0.168919919 | -30415.95 | 1.777676
699.14 | 2.9313163 | -0.168606936 | -30290.12 | 1.773608
700.74 | 2.92988899 | -0.168294412 | -30164.94 | 1.769558
702.34 | 2.92847821 | -0.167982383 | -30040.42 | 1.765527
703.94 | 2.92708365 | -0.167670873 | -29916.56 | 1.761514
705.54 | 2.92570496 | -0.167359903 | -29793.36 | 1.757519
707.14 | 2.92434184 | -0.167049493 | -29670.81 | 1.753542
708.74 | 2.92299398 | -0.166739662 | -29548.92 | 1.749584
710.34 | 2.92166108 | -0.166430425 | -29427.68 | 1.745643
711.94 | 2.9203429 | -0.166121807 | -29307.1 | 1.74172
713.54 | 2.91903912 | -0.165813814 | -29187.17 | 1.737814
715.14 | 2.91774951 | -0.165506468 | -29067.89 | 1.733926
716.74 | 2.91647376 | -0.16519977 | -28949.26 | 1.730056
718.35 | 2.9152117 | -0.164893751 | -28830.87 | 1.726178
719.95 | 2.91396305 | -0.164588412 | -28713.53 | 1.722342
721.55 | 2.91272753 | -0.164283752 | -28596.83 | 1.718523
723.15 | 2.91150497 | -0.163979799 | -28480.76 | 1.71472
724.75 | 2.91029516 | -0.163676561 | -28365.33 | 1.710935
726.35 | 2.90909783 | -0.163374035 | -28250.54 | 1.707166
727.95 | 2.90791281 | -0.163072239 | -28136.37 | 1.703414
729.56 | 2.90673989 | -0.162771177 | -28022.45 | 1.699655
731.16 | 2.90557886 | -0.162470856 | -27909.54 | 1.695935
732.76 | 2.90442953 | -0.162171282 | -27797.25 | 1.692232
734.36 | 2.90329173 | -0.161872468 | -27685.58 | 1.688545
735.96 | 2.90216525 | -0.161574411 | -27574.52 | 1.684874
737.56 | 2.90104993 | -0.161277122 | -27464.08 | 1.681219
739.16 | 2.89994559 | -0.160980606 | -27354.25 | 1.67758
740.77 | 2.89885206 | -0.160684867 | -27244.65 | 1.673934
742.37 | 2.8977692 | -0.160389917 | -27136.03 | 1.670326
743.97 | 2.89669681 | -0.16009575 | -27028.01 | 1.666734
745.57 | 2.89563473 | -0.159802369 | -26920.58 | 1.663157
747.17 | 2.89458287 | -0.159509793 | -26813.75 | 1.659596
748.77 | 2.89354102 | -0.159218017 | -26707.51 | 1.656049
750.37 | 2.89250905 | -0.158927042 | -26601.86 | 1.652518
751.97 | 2.8914868 | -0.15863687 | -26496.79 | 1.649002
753.57 | 2.89047415 | -0.158347512 | -26392.3 | 1.645501
755.17 | 2.889471 | -0.158058977 | -26288.4 | 1.642014
756.77 | 2.88847715 | -0.15777125 | -26185.06 | 1.638543
758.37 | 2.88749251 | -0.157484348 | -26082.3 | 1.635086
759.97 | 2.88651695 | -0.157198273 | -25980.11 | 1.631643
761.57 | 2.88555032 | -0.156913017 | -25878.48 | 1.628215
763.17 | 2.88459251 | -0.156628589 | -25777.42 | 1.624802
764.77 | 2.88364342 | -0.156344997 | -25676.91 | 1.621403
766.37 | 2.88270294 | -0.156062243 | -25576.96 | 1.618017
767.97 | 2.88177091 | -0.155780317 | -25477.57 | 1.614646
769.57 | 2.88084727 | -0.155499237 | -25378.72 | 1.611289
771.16 | 2.87993187 | -0.155218994 | -25280.75 | 1.607967
772.76 | 2.8790246 | -0.154939587 | -25183 | 1.604638
774.36 | 2.8781254 | -0.154661034 | -25085.78 | 1.601322
775.96 | 2.87723412 | -0.154383316 | -24989.1 | 1.598021
777.55 | 2.87635068 | -0.154106451 | -24893.28 | 1.594753
779.15 | 2.875475 | -0.153830436 | -24797.67 | 1.591478
780.75 | 2.87460696 | -0.153555272 | -24702.58 | 1.588216
782.34 | 2.87374645 | -0.153280958 | -24608.34 | 1.584989
783.94 | 2.87289342 | -0.1530075 | -24514.3 | 1.581754
785.53 | 2.87204775 | -0.152734897 | -24421.1 | 1.578552
787.13 | 2.87120935 | -0.152463148 | -24328.09 | 1.575343
788.72 | 2.87037815 | -0.152192261 | -24235.91 | 1.572168
790.32 | 2.86955403 | -0.151922225 | -24143.93 | 1.568985
791.91 | 2.86873695 | -0.151653055 | -24052.76 | 1.565835
793.5 | 2.86792679 | -0.151384742 | -23962.1 | 1.562697
795.1 | 2.86712349 | -0.151117291 | -23871.63 | 1.559552
796.69 | 2.86632696 | -0.150850702 | -23781.96 | 1.55644
798.28 | 2.86553713 | -0.150584981 | -23692.78 | 1.55334
799.87 | 2.86475391 | -0.150320116 | -23604.09 | 1.550252
801.46 | 2.86397724 | -0.150056124 | -23515.89 | 1.547176
803.05 | 2.86320703 | -0.149792992 | -23428.18 | 1.544113
804.64 | 2.86244322 | -0.149530728 | -23340.95 | 1.541062
806.23 | 2.86168575 | -0.149269338 | -23254.19 | 1.538023
807.82 | 2.86093452 | -0.14900881 | -23167.92 | 1.534995
809.41 | 2.86018947 | -0.148749151 | -23082.11 | 1.53198
810.99 | 2.85945054 | -0.148490357 | -22997.06 | 1.528995
812.58 | 2.85871766 | -0.148232436 | -22912.2 | 1.526004
814.16 | 2.85799078 | -0.147975391 | -22828.08 | 1.523042
815.75 | 2.85726981 | -0.147719213 | -22744.14 | 1.520074
817.33 | 2.8565547 | -0.147463906 | -22660.94 | 1.517135
818.92 | 2.85584538 | -0.147209469 | -22577.92 | 1.514189
820.5 | 2.85514177 | -0.146955897 | -22495.63 | 1.511274
822.08 | 2.85444386 | -0.146703205 | -22413.78 | 1.508369
823.66 | 2.8537516 | -0.146451397 | -22332.39 | 1.505476
825.24 | 2.85306487 | -0.146200455 | -22251.44 | 1.502593
826.82 | 2.8523836 | -0.145950375 | -22170.93 | 1.499722
828.4 | 2.85170783 | -0.145701185 | -22090.86 | 1.496861
829.98 | 2.8510374 | -0.145452852 | -22011.23 | 1.494012
831.55 | 2.85037232 | -0.145205404 | -21932.29 | 1.491191
833.13 | 2.84971255 | -0.144958836 | -21853.53 | 1.488363
834.7 | 2.849058 | -0.144713147 | -21775.45 | 1.485564
836.28 | 2.84840859 | -0.144468317 | -21697.54 | 1.482757
837.85 | 2.84776434 | -0.144224373 | -21620.32 | 1.479979
839.42 | 2.84712514 | -0.143981298 | -21543.51 | 1.47721
840.99 | 2.84649101 | -0.143739117 | -21467.12 | 1.474453
842.56 | 2.84586182 | -0.143497798 | -21391.15 | 1.471705
844.13 | 2.84523754 | -0.143257352 | -21315.58 | 1.468968
845.7 | 2.84461817 | -0.143017791 | -21240.43 | 1.466241
847.26 | 2.84400365 | -0.14277911 | -21165.94 | 1.463541
848.83 | 2.84339391 | -0.142541307 | -21091.61 | 1.460834
850.39 | 2.84278891 | -0.142304378 | -21017.92 | 1.458154
851.95 | 2.8421886 | -0.142068319 | -20944.63 | 1.455484
853.52 | 2.84159294 | -0.141833141 | -20871.5 | 1.452807
855.08 | 2.84100194 | -0.141598856 | -20799.01 | 1.450157
856.63 | 2.84041546 | -0.14136543 | -20727.15 | 1.447533
858.19 | 2.83983353 | -0.141132889 | -20655.44 | 1.444901
859.75 | 2.83925609 | -0.140901229 | -20584.12 | 1.44228
861.3 | 2.83868314 | -0.140670461 | -20513.42 | 1.439684
862.86 | 2.83811454 | -0.140440551 | -20442.87 | 1.437081
864.41 | 2.83755036 | -0.140211541 | -20372.94 | 1.434504
865.96 | 2.83699048 | -0.139983395 | -20303.38 | 1.431937
867.51 | 2.83643488 | -0.139756126 | -20234.2 | 1.429378
869.05 | 2.83588359 | -0.139529758 | -20165.63 | 1.426845
870.6 | 2.83533645 | -0.139304244 | -20097.19 | 1.424305
872.14 | 2.83479357 | -0.139079637 | -20029.36 | 1.42179
873.69 | 2.83425478 | -0.13885589 | -19961.66 | 1.419268
875.23 | 2.83372011 | -0.138633028 | -19894.55 | 1.41677
876.77 | 2.83318955 | -0.13841106 | -19827.81 | 1.414282
878.3 | 2.83266299 | -0.138189954 | -19761.65 | 1.411818
879.84 | 2.83214048 | -0.137969749 | -19695.63 | 1.409347
881.37 | 2.83162192 | -0.137750412 | -19630.18 | 1.406901
882.91 | 2.83110732 | -0.137531967 | -19564.87 | 1.404447
884.44 | 2.83059661 | -0.137314396 | -19500.12 | 1.402017
885.97 | 2.83008982 | -0.137097722 | -19435.73 | 1.399596
887.49 | 2.82958683 | -0.136881913 | -19371.9 | 1.397199
889.02 | 2.82908768 | -0.136666992 | -19308.2 | 1.394794
890.54 | 2.82859231 | -0.136452956 | -19245.05 | 1.392414
892.06 | 2.82810072 | -0.136239814 | -19182.25 | 1.390041
893.58 | 2.82761283 | -0.136027547 | -19119.79 | 1.387677
895.1 | 2.82712865 | -0.135816166 | -19057.66 | 1.38532
896.61 | 2.82664812 | -0.135605665 | -18996.08 | 1.382987
898.13 | 2.82617124 | -0.135396053 | -18934.61 | 1.380646
899.64 | 2.82569798 | -0.135187327 | -18873.69 | 1.378329
901.14 | 2.82522832 | -0.134979495 | -18813.31 | 1.376035
902.65 | 2.82476219 | -0.134772539 | -18753.04 | 1.373733
904.15 | 2.82429959 | -0.134566469 | -18693.3 | 1.371454
905.66 | 2.82384051 | -0.134361293 | -18633.68 | 1.369167
907.15 | 2.82338488 | -0.134156993 | -18574.79 | 1.366918
908.65 | 2.82293273 | -0.133953592 | -18516.01 | 1.364662
910.15 | 2.82248402 | -0.133751084 | -18457.55 | 1.362413
911.64 | 2.82203868 | -0.133549452 | -18399.6 | 1.360186
913.13 | 2.82159673 | -0.133348718 | -18341.97 | 1.357967
914.62 | 2.82115812 | -0.133148864 | -18284.64 | 1.355754
916.1 | 2.82072286 | -0.132949912 | -18227.82 | 1.353564
917.58 | 2.82029089 | -0.132751843 | -18171.31 | 1.351381
919.06 | 2.8198622 | -0.132554667 | -18115.1 | 1.349205
920.54 | 2.81943676 | -0.132358378 | -18059.2 | 1.347035
922.01 | 2.81901457 | -0.132162985 | -18003.79 | 1.344888
923.48 | 2.81859558 | -0.131968484 | -17948.67 | 1.342747
924.95 | 2.8181798 | -0.131774881 | -17893.86 | 1.340613
926.42 | 2.81776719 | -0.131582173 | -17839.34 | 1.338486
927.88 | 2.81735771 | -0.131390355 | -17785.3 | 1.33638
929.34 | 2.81695137 | -0.131199435 | -17731.56 | 1.33428
930.8 | 2.81654812 | -0.131009407 | -17678.11 | 1.332187
932.25 | 2.81614797 | -0.130820281 | -17625.13 | 1.330115
933.7 | 2.81575089 | -0.130632051 | -17572.44 | 1.32805
935.15 | 2.81535683 | -0.130444712 | -17520.03 | 1.32599
936.59 | 2.81496582 | -0.130258284 | -17468.09 | 1.323952
938.03 | 2.81457779 | -0.130072739 | -17416.43 | 1.321919
939.47 | 2.81419276 | -0.129888108 | -17365.05 | 1.319893
940.91 | 2.8138107 | -0.129704374 | -17313.95 | 1.317873
942.34 | 2.8134316 | -0.129521545 | -17263.31 | 1.315873
943.77 | 2.81305541 | -0.129339615 | -17212.94 | 1.313879
945.19 | 2.81268212 | -0.129158581 | -17163.02 | 1.311906
946.61 | 2.81231175 | -0.128978461 | -17113.38 | 1.309938
948.03 | 2.81194426 | -0.128799251 | -17064 | 1.307975
949.45 | 2.8115796 | -0.128620934 | -17014.89 | 1.306019
950.86 | 2.8112178 | -0.128443529 | -16966.23 | 1.304083
952.26 | 2.81085885 | -0.128267043 | -16918.01 | 1.302165
953.67 | 2.81050266 | -0.128091447 | -16869.87 | 1.30024
955.07 | 2.81014929 | -0.127916773 | -16822.17 | 1.298334
956.46 | 2.80979868 | -0.127743004 | -16774.9 | 1.296447
957.86 | 2.80945083 | -0.127570146 | -16727.72 | 1.294552
959.25 | 2.80910574 | -0.127398207 | -16680.96 | 1.292677
960.63 | 2.80876337 | -0.127227181 | -16634.64 | 1.29082
962.01 | 2.80842371 | -0.127057064 | -16588.57 | 1.288968
963.39 | 2.80808676 | -0.126887875 | -16542.75 | 1.287122
964.76 | 2.80775249 | -0.126719597 | -16497.35 | 1.285294
966.13 | 2.80742086 | -0.126552224 | -16452.2 | 1.283471
967.49 | 2.80709191 | -0.126385787 | -16407.46 | 1.281667
968.85 | 2.8067656 | -0.12622027 | -16362.97 | 1.279868
970.21 | 2.80644191 | -0.126055667 | -16318.73 | 1.278074
971.56 | 2.80612084 | -0.125891996 | -16274.89 | 1.276298
972.91 | 2.80580235 | -0.125729242 | -16231.3 | 1.274527
974.25 | 2.80548644 | -0.12556741 | -16188.11 | 1.272774
975.59 | 2.80517314 | -0.12540652 | -16145.16 | 1.271026
976.92 | 2.80486236 | -0.125246542 | -16102.61 | 1.269295
978.25 | 2.80455414 | -0.125087506 | -16060.3 | 1.26757
979.58 | 2.80424846 | -0.124929396 | -16018.22 | 1.265849
980.89 | 2.80394529 | -0.124772218 | -15976.71 | 1.264158
982.21 | 2.80364464 | -0.124615979 | -15935.26 | 1.262459
983.52 | 2.80334648 | -0.124460673 | -15894.2 | 1.260778
984.83 | 2.80305081 | -0.124306308 | -15853.37 | 1.259101
986.13 | 2.80275761 | -0.124152877 | -15812.93 | 1.257441
987.42 | 2.80246688 | -0.124000387 | -15772.87 | 1.255798
988.71 | 2.80217858 | -0.123848833 | -15733.04 | 1.254159
990 | 2.80189274 | -0.123698234 | -15693.43 | 1.252525
|  |  | #DIV/0! | #DIV/0!
|  |  | #DIV/0! | #DIV/0!
|  |  | #DIV/0! | #DIV/0!
|  |  | #DIV/0! | #DIV/0!
|  |  | #DIV/0! | #DIV/0!
|  |  | #DIV/0! | #DIV/0!
|  |  | #DIV/0! | #DIV/0!
|  |  | #DIV/0! | #DIV/0!
|  |  | #DIV/0! | #DIV/0!
|  |  | #DIV/0! | #DIV/0!
|  |  | #DIV/0! | #DIV/0!
|  |  | #DIV/0! | #DIV/0!
|  |  | #DIV/0! | #DIV/0!
|  |  | #DIV/0! | #DIV/0!
|  |  | #DIV/0! | #DIV/0!
|  |  | #DIV/0! | #DIV/0!
|  |  | #DIV/0! | #DIV/0!
|  |  | #DIV/0! | #DIV/0!
|  |  | #DIV/0! | #DIV/0!
|  |  | #DIV/0! | #DIV/0!
|  |  | #DIV/0! | #DIV/0!
|  |  | #DIV/0! | #DIV/0!
|  |  | #DIV/0! | #DIV/0!
|  |  | #DIV/0! | #DIV/0!
|  |  | #DIV/0! | #DIV/0!
|  |  | #DIV/0! | #DIV/0!
|  |  | #DIV/0! | #DIV/0!
|  |  | #DIV/0! | #DIV/0!
|  |  | #DIV/0! | #DIV/0!
|  |  | #DIV/0! | #DIV/0!
|  |  | #DIV/0! | #DIV/0!
|  |  | #DIV/0! | #DIV/0!
|  |  | #DIV/0! | #DIV/0!
|  |  | #DIV/0! | #DIV/0!
|  |  | #DIV/0! | #DIV/0!
|  |  | #DIV/0! | #DIV/0!
|  |  | #DIV/0! | #DIV/0!
|  |  | #DIV/0! | #DIV/0!
|  |  | #DIV/0! | #DIV/0!
|  |  | #DIV/0! | #DIV/0!
|  |  | #DIV/0! | #DIV/0!
|  |  | #DIV/0! | #DIV/0!
|  |  | #DIV/0! | #DIV/0!
|  |  | #DIV/0! | #DIV/0!
|  |  | #DIV/0! | #DIV/0!
|  |  | #DIV/0! | #DIV/0!
|  |  | #DIV/0! | #DIV/0!
|  |  | #DIV/0! | #DIV/0!
|  |  | #DIV/0! | #DIV/0!
|  |  | #DIV/0! | #DIV/0!
|  |  | #DIV/0! | #DIV/0!
|  |  | #DIV/0! | #DIV/0!
|  |  | #DIV/0! | #DIV/0!
|  |  | #DIV/0! | #DIV/0!
|  |  | #DIV/0! | #DIV/0!
|  |  | #DIV/0! | #DIV/0!
|  |  | #DIV/0! | #DIV/0!
|  |  | #DIV/0! | #DIV/0!
|  |  | #DIV/0! | #DIV/0!
|  |  | #DIV/0! | #DIV/0!
|  |  | #DIV/0! | #DIV/0!
|  |  | #DIV/0! | #DIV/0!
|  |  | #DIV/0! | #DIV/0!
|  |  | #DIV/0! | #DIV/0!
|  |  | #DIV/0! | #DIV/0!
|  |  | #DIV/0! | #DIV/0!
|  |  | #DIV/0! | #DIV/0!
|  |  | #DIV/0! | #DIV/0!
|  |  | #DIV/0! | #DIV/0!
|  |  | #DIV/0! | #DIV/0!
|  |  | #DIV/0! | #DIV/0!
|  |  | #DIV/0! | #DIV/0!
|  |  | #DIV/0! | #DIV/0!
|  |  | #DIV/0! | #DIV/0!
|  |  | #DIV/0! | #DIV/0!
|  |  | #DIV/0! | #DIV/0!
|  |  | #DIV/0! | #DIV/0!
|  |  | #DIV/0! | #DIV/0!
|  |  | #DIV/0! | #DIV/0!
|  |  | #DIV/0! | #DIV/0!
|  |  | #DIV/0! | #DIV/0!
|  |  | #DIV/0! | #DIV/0!
|  |  | #DIV/0! | #DIV/0!
|  |  | #DIV/0! | #DIV/0!
|  |  | #DIV/0! | #DIV/0!
|  |  | #DIV/0! | #DIV/0!
|  |  | #DIV/0! | #DIV/0!
|  |  | #DIV/0! | #DIV/0!
|  |  | #DIV/0! | #DIV/0!
|  |  | #DIV/0! | #DIV/0!
|  |  | #DIV/0! | #DIV/0!
|  |  | #DIV/0! | #DIV/0!
|  |  | #DIV/0! | #DIV/0!
|  |  | #DIV/0! | #DIV/0!