## גיליון1
nm | n | k | α | E[ev]
400.33 | 3.03361098 | 0.669999383 | 210206.4 | 3.097445
401.92 | 3.05186907 | 0.66923823 | 209136.9 | 3.085191
403.52 | 3.07021134 | 0.667667637 | 207818.8 | 3.072958
405.11 | 3.0885953 | 0.665274117 | 206261.1 | 3.060897
406.7 | 3.10697749 | 0.66204653 | 204457.9 | 3.04893
408.29 | 3.12531168 | 0.657976587 | 202409.7 | 3.037057
409.89 | 3.14355102 | 0.653058752 | 200112.7 | 3.025202
411.48 | 3.16164741 | 0.647290529 | 197578.7 | 3.013512
413.07 | 3.17955058 | 0.64067308 | 194806.1 | 3.001913
414.66 | 3.19721142 | 0.633210322 | 191798.6 | 2.990402
416.25 | 3.21457815 | 0.624910621 | 188561.6 | 2.978979
417.84 | 3.23160091 | 0.615785078 | 185101 | 2.967643
419.43 | 3.2482284 | 0.605849339 | 181424 | 2.956393
421.02 | 3.26440977 | 0.59512299 | 177538.9 | 2.945228
422.61 | 3.2800965 | 0.583628477 | 173454.8 | 2.934147
424.2 | 3.29523969 | 0.571393069 | 169181.9 | 2.923149
425.79 | 3.30979289 | 0.558447096 | 164731.3 | 2.912234
427.38 | 3.32371016 | 0.544825787 | 160115.4 | 2.901399
428.97 | 3.33694949 | 0.530566308 | 155346.8 | 2.890645
430.56 | 3.34947007 | 0.515710471 | 150439.5 | 2.87997
432.15 | 3.3612347 | 0.500302407 | 145407.8 | 2.869374
433.74 | 3.37220851 | 0.484390158 | 140267 | 2.858856
435.33 | 3.3823604 | 0.46802405 | 135032.8 | 2.848414
436.92 | 3.39166311 | 0.451256344 | 129721.2 | 2.838048
438.51 | 3.40009257 | 0.434142489 | 124349 | 2.827758
440.1 | 3.40762923 | 0.416738764 | 118932.9 | 2.817541
441.69 | 3.41425733 | 0.399103519 | 113490 | 2.807399
443.27 | 3.41996518 | 0.381296898 | 108040 | 2.797392
444.86 | 3.42474581 | 0.363378872 | 102594.9 | 2.787394
446.45 | 3.42859641 | 0.345410554 | 97174.52 | 2.777467
448.04 | 3.43151856 | 0.327453884 | 91795.84 | 2.76761
449.62 | 3.43351854 | 0.309569101 | 86477.2 | 2.757884
451.21 | 3.43460686 | 0.291818285 | 81231.3 | 2.748166
452.8 | 3.43479869 | 0.274261176 | 76075.98 | 2.738516
454.39 | 3.43411361 | 0.256957055 | 71026.66 | 2.728933
455.97 | 3.43257558 | 0.239963351 | 66099.52 | 2.719477
457.56 | 3.43021313 | 0.223337386 | 61306.01 | 2.710027
459.15 | 3.42705888 | 0.207132403 | 56660.85 | 2.700642
460.73 | 3.4231499 | 0.191400824 | 52177.94 | 2.691381
462.32 | 3.4185272 | 0.176191366 | 47866.49 | 2.682125
463.91 | 3.41323607 | 0.161550601 | 43738.56 | 2.672932
465.49 | 3.40732553 | 0.14752113 | 39804.62 | 2.66386
467.08 | 3.40084799 | 0.134141283 | 36071.22 | 2.654791
468.66 | 3.39385965 | 0.121445972 | 32547.29 | 2.645841
470.25 | 3.38641936 | 0.109464664 | 29237.13 | 2.636895
471.84 | 3.37858886 | 0.0982222224 | 26145.96 | 2.628009
473.42 | 3.37043222 | 0.0877381304 | 23277.24 | 2.619239
475.01 | 3.36201557 | 0.0780264421 | 20631.4 | 2.610471
476.59 | 3.35340556 | 0.0690943193 | 18209.04 | 2.601817
478.18 | 3.34467031 | 0.0609435858 | 16007.6 | 2.593166
479.76 | 3.33587802 | 0.0535695436 | 14024.38 | 2.584626
481.35 | 3.32709541 | 0.0469602971 | 12253.48 | 2.576088
482.93 | 3.31838866 | 0.041098098 | 10688.76 | 2.56766
484.52 | 3.30982156 | 0.0359584912 | 9321.362 | 2.559234
486.1 | 3.30145477 | 0.0315106078 | 8141.807 | 2.550915
487.69 | 3.29334585 | 0.0277178727 | 7138.479 | 2.542599
489.27 | 3.28554751 | 0.0245378507 | 6299.086 | 2.534388
490.86 | 3.27810789 | 0.0219232217 | 5609.658 | 2.526179
492.44 | 3.27106905 | 0.019821993 | 5055.727 | 2.518073
494.03 | 3.26446706 | 0.0181784813 | 4621.617 | 2.509969
495.61 | 3.25833141 | 0.0169339868 | 4291.497 | 2.501967
497.19 | 3.25268478 | 0.0160276618 | 4048.903 | 2.494016
498.78 | 3.24754219 | 0.0153973002 | 3877.262 | 2.486066
500.36 | 3.24291208 | 0.014980428 | 3760.376 | 2.478216
501.95 | 3.23879513 | 0.014715056 | 3682.062 | 2.470366
503.53 | 3.23518546 | 0.0145406834 | 3627.013 | 2.462614
505.12 | 3.23207032 | 0.014399093 | 3580.389 | 2.454862
506.7 | 3.22943101 | 0.0142351742 | 3528.593 | 2.447207
508.28 | 3.22724277 | 0.0139976031 | 3458.918 | 2.4396
509.87 | 3.22547603 | 0.0136394801 | 3359.913 | 2.431992
511.45 | 3.22409683 | 0.0131188341 | 3221.675 | 2.424479
513.04 | 3.22306764 | 0.0123990471 | 3035.475 | 2.416966
514.62 | 3.22234802 | 0.0114490774 | 2794.303 | 2.409545
516.2 | 3.22189556 | 0.0102437175 | 2492.466 | 2.40217
517.79 | 3.22166654 | 0.00876348051 | 2125.752 | 2.394793
519.37 | 3.22161682 | 0.0069947734 | 1691.556 | 2.387508
520.96 | 3.22170244 | 0.00492961184 | 1188.497 | 2.380221
522.54 | 3.22188041 | 0.00256542267 | 616.6362 | 2.373024
524.12 | 3.22210925 | -9.52601727e-05 | -22.82813 | 2.36587
525.71 | 3.22234963 | -0.00304525575 | -727.5573 | 2.358715
527.29 | 3.22256481 | -0.00627287968 | -1494.194 | 2.351647
528.88 | 3.22272115 | -0.00976275442 | -2318.488 | 2.344577
530.46 | 3.22278848 | -0.0134958832 | -3195.496 | 2.337594
532.05 | 3.22274048 | -0.0174505618 | -4119.52 | 2.330608
533.63 | 3.22255498 | -0.0216025343 | -5084.569 | 2.323707
535.21 | 3.22221444 | -0.0259254378 | -6084.032 | 2.316848
536.8 | 3.22170632 | -0.0303917984 | -7111.047 | 2.309985
538.38 | 3.22102407 | -0.0349725185 | -8158.825 | 2.303206
539.97 | 3.22016869 | -0.0396383603 | -9220.101 | 2.296424
541.55 | 3.21915429 | -0.0443591126 | -10288.07 | 2.289724
543.14 | 3.21803714 | -0.0491294314 | -11361.08 | 2.283021
544.72 | 3.2167975 | -0.0540315588 | -12458.44 | 2.276399
546.31 | 3.21536976 | -0.0590464977 | -13575.15 | 2.269774
547.89 | 3.213729 | -0.0641416043 | -14704.02 | 2.263228
549.48 | 3.21186254 | -0.0692860997 | -15837.4 | 2.256679
551.06 | 3.20976495 | -0.0744506565 | -16969.12 | 2.250209
552.65 | 3.2074356 | -0.0796081736 | -18092.44 | 2.243735
554.23 | 3.20487773 | -0.084733243 | -19202.31 | 2.237338
555.82 | 3.2020973 | -0.0898030046 | -20293 | 2.230938
557.4 | 3.19910292 | -0.094796082 | -21360.58 | 2.224614
558.99 | 3.19590473 | -0.0996938382 | -22400.3 | 2.218287
560.57 | 3.1925147 | -0.104479134 | -23409.35 | 2.212034
562.16 | 3.18894566 | -0.109137356 | -24383.9 | 2.205778
563.74 | 3.18521122 | -0.113655891 | -25322.28 | 2.199596
565.33 | 3.18132583 | -0.118023793 | -26221.48 | 2.193409
566.91 | 3.17730413 | -0.122232122 | -27080.76 | 2.187296
568.5 | 3.1731608 | -0.126273833 | -27897.97 | 2.181179
570.09 | 3.16891075 | -0.130143297 | -28672.66 | 2.175095
571.67 | 3.16456843 | -0.133836682 | -29404.88 | 2.169084
573.26 | 3.16014823 | -0.137351373 | -30093.38 | 2.163067
574.85 | 3.15566386 | -0.140686301 | -30738.8 | 2.157084
576.43 | 3.15112879 | -0.143841399 | -31342.02 | 2.151172
578.02 | 3.14655545 | -0.146817978 | -31902.6 | 2.145254
579.61 | 3.14195619 | -0.14961795 | -32421.83 | 2.13937
581.19 | 3.13734224 | -0.152244366 | -32901.28 | 2.133554
582.78 | 3.13272422 | -0.154700934 | -33340.95 | 2.127733
584.37 | 3.12811201 | -0.15699201 | -33742.66 | 2.121943
585.96 | 3.12351471 | -0.159122496 | -34107.76 | 2.116185
587.54 | 3.11894065 | -0.161097746 | -34438.3 | 2.110495
589.13 | 3.11439727 | -0.16292353 | -34734.6 | 2.104799
590.72 | 3.10989168 | -0.164605736 | -34998.78 | 2.099133
592.31 | 3.10542969 | -0.16615067 | -35232.44 | 2.093498
593.9 | 3.10101672 | -0.16756466 | -35437.15 | 2.087894
595.48 | 3.09665775 | -0.168854034 | -35615.08 | 2.082354
597.07 | 3.09235661 | -0.170025305 | -35766.62 | 2.076808
598.66 | 3.08811679 | -0.171084861 | -35893.93 | 2.071293
600.25 | 3.08394132 | -0.172038994 | -35998.5 | 2.065806
601.84 | 3.07983248 | -0.172893943 | -36081.81 | 2.060348
603.43 | 3.07579229 | -0.173655747 | -36145.31 | 2.054919
605.02 | 3.07182207 | -0.174330326 | -36190.36 | 2.049519
606.61 | 3.06792297 | -0.174923359 | -36218.29 | 2.044147
608.2 | 3.06409542 | -0.175440373 | -36230.37 | 2.038803
609.79 | 3.06033998 | -0.175886599 | -36227.81 | 2.033487
611.38 | 3.05665665 | -0.176267074 | -36211.76 | 2.028199
612.97 | 3.05304496 | -0.176586611 | -36183.3 | 2.022938
614.56 | 3.04950453 | -0.176849745 | -36143.47 | 2.017704
616.15 | 3.04603476 | -0.17706077 | -36093.21 | 2.012497
617.74 | 3.04263455 | -0.177223757 | -36033.45 | 2.007317
619.33 | 3.03930308 | -0.177342513 | -35965.03 | 2.002164
620.92 | 3.03603906 | -0.177420622 | -35888.73 | 1.997037
622.51 | 3.03284122 | -0.177461435 | -35805.3 | 1.991936
624.11 | 3.02970809 | -0.17746808 | -35714.84 | 1.986829
625.7 | 3.02663842 | -0.177443468 | -35619.15 | 1.98178
627.29 | 3.02363062 | -0.177390308 | -35518.22 | 1.976757
628.88 | 3.02068306 | -0.177311107 | -35412.6 | 1.971759
630.48 | 3.01779437 | -0.177208194 | -35302.23 | 1.966755
632.07 | 3.01496279 | -0.177083709 | -35188.69 | 1.961808
633.66 | 3.01218692 | -0.176939639 | -35071.83 | 1.956885
635.25 | 3.009465 | -0.176777797 | -34952.05 | 1.951987
636.85 | 3.00679555 | -0.176599862 | -34829.15 | 1.947083
638.44 | 3.00417704 | -0.176407368 | -34704.54 | 1.942234
640.04 | 3.00160793 | -0.176201725 | -34577.43 | 1.937379
641.63 | 2.99908666 | -0.175984213 | -34449.16 | 1.932578
643.22 | 2.99661192 | -0.17575602 | -34319.45 | 1.927801
644.82 | 2.99418221 | -0.175518214 | -34187.97 | 1.923017
646.41 | 2.99179607 | -0.175271764 | -34055.99 | 1.918287
648.01 | 2.98945222 | -0.175017567 | -33922.63 | 1.913551
649.6 | 2.98714944 | -0.174756441 | -33789.11 | 1.908867
651.2 | 2.98488631 | -0.174489103 | -33654.53 | 1.904177
652.79 | 2.98266168 | -0.174216229 | -33520.06 | 1.899539
654.39 | 2.98047439 | -0.173938422 | -33384.78 | 1.894894
655.98 | 2.97832328 | -0.17365623 | -33249.83 | 1.890302
657.58 | 2.97620727 | -0.173370146 | -33114.28 | 1.885702
659.18 | 2.97412529 | -0.17308062 | -32978.74 | 1.881125
660.77 | 2.97207635 | -0.172788056 | -32843.77 | 1.876599
662.37 | 2.97005952 | -0.172492827 | -32708.45 | 1.872065
663.97 | 2.96807375 | -0.172195245 | -32573.34 | 1.867554
665.56 | 2.96611826 | -0.171895627 | -32438.98 | 1.863093
667.16 | 2.96419206 | -0.171594221 | -32304.45 | 1.858625
668.76 | 2.96229446 | -0.171291288 | -32170.26 | 1.854178
670.35 | 2.96042465 | -0.170987047 | -32036.96 | 1.84978
671.95 | 2.95858175 | -0.170681674 | -31903.59 | 1.845375
673.55 | 2.95676515 | -0.170375366 | -31770.69 | 1.840992
675.15 | 2.95497415 | -0.170068282 | -31638.27 | 1.836629
676.75 | 2.95320801 | -0.169760556 | -31506.36 | 1.832287
678.34 | 2.95146609 | -0.169452318 | -31375.43 | 1.827992
679.94 | 2.94974782 | -0.169143693 | -31244.59 | 1.82369
681.54 | 2.94805261 | -0.168834787 | -31114.31 | 1.819409
683.14 | 2.94637983 | -0.168525685 | -30984.61 | 1.815148
684.74 | 2.94472898 | -0.168216482 | -30855.49 | 1.810906
686.34 | 2.94309953 | -0.167907255 | -30726.97 | 1.806685
687.94 | 2.94149097 | -0.167598075 | -30599.06 | 1.802483
689.54 | 2.93990281 | -0.167289004 | -30471.76 | 1.7983
691.14 | 2.93833459 | -0.166980099 | -30345.08 | 1.794137
692.74 | 2.93678583 | -0.166671412 | -30219.03 | 1.789993
694.34 | 2.93525616 | -0.166362999 | -30093.6 | 1.785869
695.94 | 2.93374511 | -0.166054893 | -29968.81 | 1.781763
697.54 | 2.93225227 | -0.165747132 | -29844.65 | 1.777676
699.14 | 2.93077729 | -0.165439761 | -29721.13 | 1.773608
700.74 | 2.92931974 | -0.165132802 | -29598.25 | 1.769558
702.34 | 2.92787932 | -0.164826294 | -29476.01 | 1.765527
703.94 | 2.92645565 | -0.164520262 | -29354.41 | 1.761514
705.54 | 2.92504841 | -0.164214732 | -29233.45 | 1.757519
707.14 | 2.92365726 | -0.163909725 | -29113.13 | 1.753542
708.74 | 2.92228188 | -0.163605261 | -28993.45 | 1.749584
710.34 | 2.92092196 | -0.163301358 | -28874.41 | 1.745643
711.94 | 2.91957724 | -0.162998044 | -28756.01 | 1.74172
713.54 | 2.91824739 | -0.162695323 | -28638.24 | 1.737814
715.14 | 2.91693216 | -0.16239322 | -28521.11 | 1.733926
716.74 | 2.91563125 | -0.162091738 | -28404.61 | 1.730056
718.35 | 2.91434447 | -0.161790909 | -28288.35 | 1.726178
719.95 | 2.91307152 | -0.161490733 | -28173.12 | 1.722342
721.55 | 2.91181211 | -0.161191213 | -28058.51 | 1.718523
723.15 | 2.91056607 | -0.160892375 | -27944.52 | 1.71472
724.75 | 2.90933317 | -0.160594228 | -27831.16 | 1.710935
726.35 | 2.90811314 | -0.160296772 | -27718.42 | 1.707166
727.95 | 2.9069058 | -0.160000024 | -27606.3 | 1.703414
729.56 | 2.90571091 | -0.159703989 | -27494.41 | 1.699655
731.16 | 2.90452828 | -0.159408674 | -27383.51 | 1.695935
732.76 | 2.9033577 | -0.159114086 | -27273.23 | 1.692232
734.36 | 2.90219899 | -0.158820238 | -27163.55 | 1.688545
735.96 | 2.90105193 | -0.158527126 | -27054.47 | 1.684874
737.56 | 2.89991636 | -0.158234765 | -26945.99 | 1.681219
739.16 | 2.89879209 | -0.157943159 | -26838.11 | 1.67758
740.77 | 2.89767895 | -0.157652311 | -26730.47 | 1.673934
742.37 | 2.89657678 | -0.157362233 | -26623.78 | 1.670326
743.97 | 2.89548538 | -0.157072921 | -26517.68 | 1.666734
745.57 | 2.89440458 | -0.156784377 | -26412.16 | 1.663157
747.17 | 2.89333428 | -0.156496622 | -26307.23 | 1.659596
748.77 | 2.89227429 | -0.156209649 | -26202.88 | 1.656049
750.37 | 2.89122444 | -0.155923461 | -26099.11 | 1.652518
751.97 | 2.89018458 | -0.155638059 | -25995.9 | 1.649002
753.57 | 2.88915459 | -0.155353455 | -25893.27 | 1.645501
755.17 | 2.88813435 | -0.155069658 | -25791.21 | 1.642014
756.77 | 2.88712366 | -0.154786652 | -25689.71 | 1.638543
758.37 | 2.88612244 | -0.154504456 | -25588.78 | 1.635086
759.97 | 2.88513054 | -0.154223071 | -25488.4 | 1.631643
761.57 | 2.8841478 | -0.153942489 | -25388.57 | 1.628215
763.17 | 2.88317412 | -0.15366272 | -25289.3 | 1.624802
764.77 | 2.88220939 | -0.153383772 | -25190.58 | 1.621403
766.37 | 2.88125349 | -0.153105647 | -25092.41 | 1.618017
767.97 | 2.88030626 | -0.152828334 | -24994.78 | 1.614646
769.57 | 2.87936764 | -0.152551853 | -24897.69 | 1.611289
771.16 | 2.87843747 | -0.152276193 | -24801.45 | 1.607967
772.76 | 2.87751564 | -0.152001356 | -24705.43 | 1.604638
774.36 | 2.87660209 | -0.151727357 | -24609.94 | 1.601322
775.96 | 2.87569665 | -0.151454179 | -24514.98 | 1.598021
777.55 | 2.87479925 | -0.151181839 | -24420.86 | 1.594753
779.15 | 2.8739098 | -0.150910335 | -24326.94 | 1.591478
780.75 | 2.87302818 | -0.150639668 | -24233.55 | 1.588216
782.34 | 2.87215429 | -0.150369835 | -24140.98 | 1.584989
783.94 | 2.87128804 | -0.150100846 | -24048.61 | 1.581754
785.53 | 2.87042935 | -0.149832697 | -23957.06 | 1.578552
787.13 | 2.86957809 | -0.149565388 | -23865.71 | 1.575343
788.72 | 2.86873422 | -0.149298927 | -23775.16 | 1.572168
790.32 | 2.86789759 | -0.149033303 | -23684.81 | 1.568985
791.91 | 2.86706816 | -0.148768532 | -23595.27 | 1.565835
793.5 | 2.86624583 | -0.148504603 | -23506.21 | 1.562697
795.1 | 2.86543051 | -0.148241524 | -23417.35 | 1.559552
796.69 | 2.86462212 | -0.147979292 | -23329.27 | 1.55644
798.28 | 2.86382059 | -0.147717913 | -23241.68 | 1.55334
799.87 | 2.86302582 | -0.147457379 | -23154.57 | 1.550252
801.46 | 2.86223776 | -0.147197703 | -23067.94 | 1.547176
803.05 | 2.8614563 | -0.146938874 | -22981.79 | 1.544113
804.64 | 2.86068139 | -0.1466809 | -22896.1 | 1.541062
806.23 | 2.85991296 | -0.146423785 | -22810.89 | 1.538023
807.82 | 2.85915091 | -0.14616752 | -22726.15 | 1.534995
809.41 | 2.85839519 | -0.14591211 | -22641.88 | 1.53198
810.99 | 2.85764571 | -0.145657552 | -22558.34 | 1.528995
812.58 | 2.85690242 | -0.145403854 | -22474.99 | 1.526004
814.16 | 2.85616527 | -0.145151018 | -22392.36 | 1.523042
815.75 | 2.85543415 | -0.144899036 | -22309.92 | 1.520074
817.33 | 2.85470903 | -0.144647912 | -22228.2 | 1.517135
818.92 | 2.85398981 | -0.144397645 | -22146.66 | 1.514189
820.5 | 2.85327644 | -0.14414823 | -22065.84 | 1.511274
822.08 | 2.85256888 | -0.143899682 | -21985.45 | 1.508369
823.66 | 2.85186709 | -0.143652004 | -21905.51 | 1.505476
825.24 | 2.85117095 | -0.143405178 | -21826 | 1.502593
826.82 | 2.8504804 | -0.143159203 | -21746.93 | 1.499722
828.4 | 2.84979545 | -0.142914104 | -21668.29 | 1.496861
829.98 | 2.84911596 | -0.14266985 | -21590.08 | 1.494012
831.55 | 2.84844193 | -0.142426466 | -21512.55 | 1.491191
833.13 | 2.84777331 | -0.142183951 | -21435.2 | 1.488363
834.7 | 2.84711004 | -0.1419423 | -21358.52 | 1.485564
836.28 | 2.846452 | -0.141701496 | -21282 | 1.482757
837.85 | 2.84579922 | -0.141461566 | -21206.15 | 1.479979
839.42 | 2.84515159 | -0.14122249 | -21130.71 | 1.47721
840.99 | 2.84450915 | -0.140984297 | -21055.69 | 1.474453
842.56 | 2.84387174 | -0.140746952 | -20981.08 | 1.471705
844.13 | 2.84323935 | -0.140510467 | -20906.87 | 1.468968
845.7 | 2.84261195 | -0.140274854 | -20833.06 | 1.466241
847.26 | 2.8419895 | -0.140040109 | -20759.91 | 1.463541
848.83 | 2.84137193 | -0.139806228 | -20686.9 | 1.460834
850.39 | 2.84075919 | -0.139573209 | -20614.54 | 1.458154
851.95 | 2.84015122 | -0.139341046 | -20542.56 | 1.455484
853.52 | 2.83954801 | -0.139109753 | -20470.74 | 1.452807
855.08 | 2.83894954 | -0.138879338 | -20399.55 | 1.450157
856.63 | 2.83835568 | -0.13864977 | -20328.98 | 1.447533
858.19 | 2.83776645 | -0.138421074 | -20258.55 | 1.444901
859.75 | 2.83718181 | -0.138193246 | -20188.51 | 1.44228
861.3 | 2.83660173 | -0.137966297 | -20119.08 | 1.439684
862.86 | 2.83602608 | -0.137740194 | -20049.8 | 1.437081
864.41 | 2.83545494 | -0.137514977 | -19981.12 | 1.434504
865.96 | 2.83488818 | -0.137290612 | -19912.81 | 1.431937
867.51 | 2.83432578 | -0.13706711 | -19844.88 | 1.429378
869.05 | 2.83376777 | -0.136844496 | -19777.54 | 1.426845
870.6 | 2.83321399 | -0.136622724 | -19710.33 | 1.424305
872.14 | 2.83266454 | -0.136401845 | -19643.72 | 1.42179
873.69 | 2.83211925 | -0.136181814 | -19577.24 | 1.419268
875.23 | 2.83157817 | -0.135962655 | -19511.34 | 1.41677
876.77 | 2.83104126 | -0.135744376 | -19445.8 | 1.414282
878.3 | 2.83050843 | -0.135526948 | -19380.83 | 1.411818
879.84 | 2.82997972 | -0.135310406 | -19316 | 1.409347
881.37 | 2.82945502 | -0.13509472 | -19251.73 | 1.406901
882.91 | 2.82893436 | -0.134879912 | -19187.59 | 1.404447
884.44 | 2.82841766 | -0.134665966 | -19124.02 | 1.402017
885.97 | 2.82790494 | -0.134452903 | -19060.79 | 1.399596
887.49 | 2.8273961 | -0.134240693 | -18998.11 | 1.397199
889.02 | 2.82689114 | -0.134029358 | -18935.56 | 1.394794
890.54 | 2.82639005 | -0.133818894 | -18873.55 | 1.392414
892.06 | 2.82589279 | -0.133609311 | -18811.88 | 1.390041
893.58 | 2.82539931 | -0.133400591 | -18750.55 | 1.387677
895.1 | 2.82490958 | -0.133192742 | -18689.54 | 1.38532
896.61 | 2.82442358 | -0.132985761 | -18629.07 | 1.382987
898.13 | 2.82394129 | -0.132779656 | -18568.72 | 1.380646
899.64 | 2.82346267 | -0.132574423 | -18508.9 | 1.378329
901.14 | 2.82298771 | -0.132370072 | -18449.61 | 1.376035
902.65 | 2.82251634 | -0.132166583 | -18390.43 | 1.373733
904.15 | 2.82204857 | -0.131963967 | -18331.77 | 1.371454
905.66 | 2.82158436 | -0.131762231 | -18273.23 | 1.369167
907.15 | 2.82112367 | -0.131561359 | -18215.41 | 1.366918
908.65 | 2.82066651 | -0.131361372 | -18157.69 | 1.364662
910.15 | 2.82021284 | -0.131162265 | -18100.29 | 1.362413
911.64 | 2.8197626 | -0.13096402 | -18043.4 | 1.360186
913.13 | 2.81931581 | -0.13076666 | -17986.81 | 1.357967
914.62 | 2.8188724 | -0.130570167 | -17930.52 | 1.355754
916.1 | 2.8184324 | -0.130374562 | -17874.74 | 1.353564
917.58 | 2.81799574 | -0.130179827 | -17819.25 | 1.351381
919.06 | 2.81756242 | -0.129985971 | -17764.06 | 1.349205
920.54 | 2.81713239 | -0.129792989 | -17709.17 | 1.347035
922.01 | 2.81670566 | -0.12960089 | -17654.77 | 1.344888
923.48 | 2.81628218 | -0.129409668 | -17600.66 | 1.342747
924.95 | 2.81586196 | -0.129219332 | -17546.84 | 1.340613
926.42 | 2.81544496 | -0.129029877 | -17493.31 | 1.338486
927.88 | 2.81503114 | -0.128841298 | -17440.26 | 1.33638
929.34 | 2.8146205 | -0.128653603 | -17387.49 | 1.33428
930.8 | 2.81421301 | -0.128466787 | -17335.01 | 1.332187
932.25 | 2.81380866 | -0.128280859 | -17283 | 1.330115
933.7 | 2.81340741 | -0.128095813 | -17231.27 | 1.32805
935.15 | 2.81300924 | -0.127911645 | -17179.81 | 1.32599
936.59 | 2.81261417 | -0.127728375 | -17128.82 | 1.323952
938.03 | 2.81222211 | -0.127545973 | -17078.1 | 1.321919
939.47 | 2.81183311 | -0.127364471 | -17027.66 | 1.319893
940.91 | 2.81144711 | -0.127183853 | -16977.49 | 1.317873
942.34 | 2.81106411 | -0.127004125 | -16927.77 | 1.315873
943.77 | 2.81068407 | -0.126825283 | -16878.32 | 1.313879
945.19 | 2.81030697 | -0.126647323 | -16829.32 | 1.311906
946.61 | 2.80993283 | -0.126470263 | -16780.58 | 1.309938
948.03 | 2.80956161 | -0.126294098 | -16732.11 | 1.307975
949.45 | 2.80919326 | -0.126118813 | -16683.89 | 1.306019
950.86 | 2.80882781 | -0.125944425 | -16636.12 | 1.304083
952.26 | 2.80846524 | -0.125770943 | -16588.78 | 1.302165
953.67 | 2.80810549 | -0.125598337 | -16541.52 | 1.30024
955.07 | 2.80774858 | -0.125426638 | -16494.69 | 1.298334
956.46 | 2.80739448 | -0.12525583 | -16448.29 | 1.296447
957.86 | 2.80704318 | -0.125085919 | -16401.97 | 1.294552
959.25 | 2.80669466 | -0.124916912 | -16356.07 | 1.292677
960.63 | 2.80634892 | -0.124748805 | -16310.6 | 1.29082
962.01 | 2.8060059 | -0.124581592 | -16265.37 | 1.288968
963.39 | 2.80566565 | -0.124415292 | -16220.39 | 1.287122
964.76 | 2.8053281 | -0.124249888 | -16175.82 | 1.285294
966.13 | 2.80499323 | -0.124085376 | -16131.5 | 1.283471
967.49 | 2.80466108 | -0.123921786 | -16087.58 | 1.281667
968.85 | 2.8043316 | -0.1237591 | -16043.91 | 1.279868
970.21 | 2.80400477 | -0.123597314 | -16000.48 | 1.278074
971.56 | 2.8036806 | -0.123436446 | -15957.45 | 1.276298
972.91 | 2.80335905 | -0.123276479 | -15914.65 | 1.274527
974.25 | 2.80304011 | -0.123117421 | -15872.26 | 1.272774
975.59 | 2.8027238 | -0.122959288 | -15830.1 | 1.271026
976.92 | 2.80241005 | -0.122802054 | -15788.33 | 1.269295
978.25 | 2.8020989 | -0.122645746 | -15746.8 | 1.26757
979.58 | 2.80179031 | -0.12249035 | -15705.49 | 1.265849
980.89 | 2.80148427 | -0.122335871 | -15664.74 | 1.264158
982.21 | 2.80118078 | -0.122182316 | -15624.05 | 1.262459
983.52 | 2.80087981 | -0.122029679 | -15583.75 | 1.260778
984.83 | 2.80058136 | -0.121877967 | -15543.67 | 1.259101
986.13 | 2.80028541 | -0.121727175 | -15503.97 | 1.257441
987.42 | 2.79999196 | -0.121577309 | -15464.66 | 1.255798
988.71 | 2.79970097 | -0.121428364 | -15425.56 | 1.254159
990 | 2.79941247 | -0.121280358 | -15386.68 | 1.252525
|  |  | #DIV/0! | #DIV/0!
|  |  | #DIV/0! | #DIV/0!
|  |  | #DIV/0! | #DIV/0!
|  |  | #DIV/0! | #DIV/0!
|  |  | #DIV/0! | #DIV/0!
|  |  | #DIV/0! | #DIV/0!
|  |  | #DIV/0! | #DIV/0!
|  |  | #DIV/0! | #DIV/0!
|  |  | #DIV/0! | #DIV/0!
|  |  | #DIV/0! | #DIV/0!
|  |  | #DIV/0! | #DIV/0!
|  |  | #DIV/0! | #DIV/0!
|  |  | #DIV/0! | #DIV/0!
|  |  | #DIV/0! | #DIV/0!
|  |  | #DIV/0! | #DIV/0!
|  |  | #DIV/0! | #DIV/0!
|  |  | #DIV/0! | #DIV/0!
|  |  | #DIV/0! | #DIV/0!
|  |  | #DIV/0! | #DIV/0!
|  |  | #DIV/0! | #DIV/0!
|  |  | #DIV/0! | #DIV/0!
|  |  | #DIV/0! | #DIV/0!
|  |  | #DIV/0! | #DIV/0!
|  |  | #DIV/0! | #DIV/0!
|  |  | #DIV/0! | #DIV/0!
|  |  | #DIV/0! | #DIV/0!
|  |  | #DIV/0! | #DIV/0!
|  |  | #DIV/0! | #DIV/0!
|  |  | #DIV/0! | #DIV/0!
|  |  | #DIV/0! | #DIV/0!
|  |  | #DIV/0! | #DIV/0!
|  |  | #DIV/0! | #DIV/0!
|  |  | #DIV/0! | #DIV/0!
|  |  | #DIV/0! | #DIV/0!
|  |  | #DIV/0! | #DIV/0!
|  |  | #DIV/0! | #DIV/0!
|  |  | #DIV/0! | #DIV/0!
|  |  | #DIV/0! | #DIV/0!
|  |  | #DIV/0! | #DIV/0!
|  |  | #DIV/0! | #DIV/0!
|  |  | #DIV/0! | #DIV/0!
|  |  | #DIV/0! | #DIV/0!
|  |  | #DIV/0! | #DIV/0!
|  |  | #DIV/0! | #DIV/0!
|  |  | #DIV/0! | #DIV/0!
|  |  | #DIV/0! | #DIV/0!
|  |  | #DIV/0! | #DIV/0!
|  |  | #DIV/0! | #DIV/0!
|  |  | #DIV/0! | #DIV/0!
|  |  | #DIV/0! | #DIV/0!
|  |  | #DIV/0! | #DIV/0!
|  |  | #DIV/0! | #DIV/0!
|  |  | #DIV/0! | #DIV/0!
|  |  | #DIV/0! | #DIV/0!
|  |  | #DIV/0! | #DIV/0!
|  |  | #DIV/0! | #DIV/0!
|  |  | #DIV/0! | #DIV/0!
|  |  | #DIV/0! | #DIV/0!
|  |  | #DIV/0! | #DIV/0!
|  |  | #DIV/0! | #DIV/0!
|  |  | #DIV/0! | #DIV/0!
|  |  | #DIV/0! | #DIV/0!
|  |  | #DIV/0! | #DIV/0!
|  |  | #DIV/0! | #DIV/0!
|  |  | #DIV/0! | #DIV/0!
|  |  | #DIV/0! | #DIV/0!
|  |  | #DIV/0! | #DIV/0!
|  |  | #DIV/0! | #DIV/0!
|  |  | #DIV/0! | #DIV/0!
|  |  | #DIV/0! | #DIV/0!
|  |  | #DIV/0! | #DIV/0!
|  |  | #DIV/0! | #DIV/0!
|  |  | #DIV/0! | #DIV/0!
|  |  | #DIV/0! | #DIV/0!
|  |  | #DIV/0! | #DIV/0!
|  |  | #DIV/0! | #DIV/0!
|  |  | #DIV/0! | #DIV/0!
|  |  | #DIV/0! | #DIV/0!
|  |  | #DIV/0! | #DIV/0!
|  |  | #DIV/0! | #DIV/0!
|  |  | #DIV/0! | #DIV/0!
|  |  | #DIV/0! | #DIV/0!
|  |  | #DIV/0! | #DIV/0!
|  |  | #DIV/0! | #DIV/0!
|  |  | #DIV/0! | #DIV/0!
|  |  | #DIV/0! | #DIV/0!
|  |  | #DIV/0! | #DIV/0!
|  |  | #DIV/0! | #DIV/0!
|  |  | #DIV/0! | #DIV/0!
|  |  | #DIV/0! | #DIV/0!
|  |  | #DIV/0! | #DIV/0!
|  |  | #DIV/0! | #DIV/0!
|  |  | #DIV/0! | #DIV/0!
|  |  | #DIV/0! | #DIV/0!