## גיליון1
nm | n | k | α | E[ev]
400.33 | 2.81288525 | 1.28655668 | 403645.8 | 3.097445
401.92 | 2.81756022 | 1.28595791 | 401861.8 | 3.085191
403.52 | 2.82232538 | 1.2855407 | 400138.6 | 3.072958
405.11 | 2.82719351 | 1.28530356 | 398494.5 | 3.060897
406.7 | 2.83217791 | 1.28524445 | 396918.4 | 3.04893
408.29 | 2.83729183 | 1.28536076 | 395408.4 | 3.037057
409.89 | 2.84254905 | 1.28564926 | 393953.4 | 3.025202
411.48 | 2.84796358 | 1.28610608 | 392570.5 | 3.013512
413.07 | 2.85354937 | 1.28672659 | 391248.1 | 3.001913
414.66 | 2.85932117 | 1.28750552 | 389983.8 | 2.990402
416.25 | 2.86529327 | 1.2884367 | 388775.1 | 2.978979
417.84 | 2.87148087 | 1.28951323 | 387619.3 | 2.967643
419.43 | 2.87789877 | 1.29072724 | 386513.5 | 2.956393
421.02 | 2.88456189 | 1.29206989 | 385454.3 | 2.945228
422.61 | 2.89148587 | 1.29353148 | 384438.5 | 2.934147
424.2 | 2.89868578 | 1.29510111 | 383462.3 | 2.923149
425.79 | 2.90617711 | 1.29676687 | 382521.7 | 2.912234
427.38 | 2.91397463 | 1.29851552 | 381612.5 | 2.901399
428.97 | 2.92209391 | 1.30033279 | 380730.1 | 2.890645
430.56 | 2.93054961 | 1.30220296 | 379869.7 | 2.87997
432.15 | 2.93935662 | 1.30410907 | 379026 | 2.869374
433.74 | 2.94852891 | 1.30603263 | 378193.6 | 2.858856
435.33 | 2.95808024 | 1.30795376 | 377366.6 | 2.848414
436.92 | 2.96802409 | 1.30985114 | 376538.7 | 2.838048
438.51 | 2.97837261 | 1.31170175 | 375703.5 | 2.827758
440.1 | 2.98913768 | 1.31348113 | 374854 | 2.817541
441.69 | 3.00032992 | 1.31516315 | 373982.9 | 2.807399
443.27 | 3.01195837 | 1.31671997 | 373091 | 2.797392
444.86 | 3.02403143 | 1.31812225 | 372153.4 | 2.787394
446.45 | 3.0365556 | 1.31933898 | 371170.3 | 2.777467
448.04 | 3.04953525 | 1.32033753 | 370133 | 2.76761
449.62 | 3.06297399 | 1.3210838 | 369040.8 | 2.757884
451.21 | 3.07687161 | 1.32154216 | 367867.9 | 2.748166
452.8 | 3.09122678 | 1.32167567 | 366613.2 | 2.738516
454.39 | 3.10603507 | 1.32144611 | 365266.9 | 2.728933
455.97 | 3.12128971 | 1.3208142 | 363827.1 | 2.719477
457.56 | 3.13697938 | 1.31973981 | 362267.9 | 2.710027
459.15 | 3.15309137 | 1.31818206 | 360587.3 | 2.700642
460.73 | 3.16960797 | 1.31609976 | 358783.1 | 2.691381
462.32 | 3.18650877 | 1.31345155 | 356829.7 | 2.682125
463.91 | 3.20376838 | 1.31019645 | 354725.4 | 2.672932
465.49 | 3.22135791 | 1.30629407 | 352468.4 | 2.66386
467.08 | 3.23924482 | 1.30170495 | 350034.6 | 2.654791
468.66 | 3.25739129 | 1.29639138 | 347430.5 | 2.645841
470.25 | 3.27575634 | 1.29031737 | 344633.4 | 2.636895
471.84 | 3.2942943 | 1.28344957 | 341643.9 | 2.628009
473.42 | 3.31295535 | 1.27575765 | 338463 | 2.619239
475.01 | 3.33168527 | 1.26721514 | 335071.3 | 2.610471
476.59 | 3.35042788 | 1.25779887 | 331478.9 | 2.601817
478.18 | 3.36912201 | 1.24749106 | 327669.2 | 2.593166
479.76 | 3.38770363 | 1.23627918 | 323654.9 | 2.584626
481.35 | 3.40610803 | 1.22415519 | 319422.2 | 2.576088
482.93 | 3.42426704 | 1.21111806 | 314986.5 | 2.56766
484.52 | 3.44211189 | 1.1971727 | 310337.8 | 2.559234
486.1 | 3.45957395 | 1.18233008 | 305494.1 | 2.550915
487.69 | 3.47658381 | 1.16660873 | 300449.2 | 2.542599
489.27 | 3.49307425 | 1.15003299 | 295223.8 | 2.534388
490.86 | 3.50897896 | 1.13263479 | 289815.7 | 2.526179
492.44 | 3.52423533 | 1.11445152 | 284248.1 | 2.518073
494.03 | 3.53878377 | 1.09552721 | 278522 | 2.509969
495.61 | 3.55256894 | 1.07591161 | 272663 | 2.501967
497.19 | 3.56554003 | 1.05566037 | 266680.6 | 2.494016
498.78 | 3.57765297 | 1.03483179 | 260585.6 | 2.486066
500.36 | 3.58886815 | 1.01349065 | 254405.7 | 2.478216
501.95 | 3.59915384 | 0.99170224 | 248147.8 | 2.470366
503.53 | 3.60848399 | 0.969536132 | 241840.1 | 2.462614
505.12 | 3.61683998 | 0.947062049 | 235490.6 | 2.454862
506.7 | 3.62420939 | 0.924352446 | 229127 | 2.447207
508.28 | 3.63058754 | 0.901476827 | 222762 | 2.4396
509.87 | 3.63597588 | 0.878505133 | 216408.6 | 2.431992
511.45 | 3.64038219 | 0.855505635 | 210091.9 | 2.424479
513.04 | 3.64382011 | 0.832544975 | 203819.7 | 2.416966
514.62 | 3.64630903 | 0.809685452 | 197614.7 | 2.409545
516.2 | 3.64787312 | 0.786987347 | 191487 | 2.40217
517.79 | 3.64854115 | 0.764505008 | 185445.5 | 2.394793
519.37 | 3.64834553 | 0.74229073 | 179509.2 | 2.387508
520.96 | 3.64732201 | 0.720391722 | 173681.7 | 2.380221
522.54 | 3.64550897 | 0.698850663 | 167978.8 | 2.373024
524.12 | 3.64294691 | 0.677705638 | 162405.2 | 2.36587
525.71 | 3.63967769 | 0.656989517 | 156964.6 | 2.358715
527.29 | 3.63574438 | 0.636731953 | 151669 | 2.351647
528.88 | 3.63119037 | 0.616956959 | 146516.8 | 2.344577
530.46 | 3.62605939 | 0.597685578 | 141517.4 | 2.337594
532.05 | 3.62039456 | 0.578933659 | 136667.7 | 2.330608
533.63 | 3.61423852 | 0.560713918 | 131974.7 | 2.323707
535.21 | 3.60763318 | 0.543036119 | 127436.6 | 2.316848
536.8 | 3.60061867 | 0.525905183 | 123050.8 | 2.309985
538.38 | 3.59323458 | 0.509325239 | 118821.7 | 2.303206
539.97 | 3.58551806 | 0.493295681 | 114743.3 | 2.296424
541.55 | 3.57750555 | 0.47781553 | 110818.3 | 2.289724
543.14 | 3.56923077 | 0.462879751 | 107040 | 2.283021
544.72 | 3.56072638 | 0.44848289 | 103409.9 | 2.276399
546.31 | 3.55202267 | 0.434616977 | 99921.09 | 2.269774
547.89 | 3.54314866 | 0.421273522 | 96574.05 | 2.263228
549.48 | 3.53413096 | 0.408442027 | 93361.58 | 2.256679
551.06 | 3.52499496 | 0.396111818 | 90283.53 | 2.250209
552.65 | 3.51576373 | 0.38427065 | 87332.66 | 2.243735
554.23 | 3.50645922 | 0.372906384 | 84508.31 | 2.237338
555.82 | 3.49710086 | 0.36200535 | 81803.23 | 2.230938
557.4 | 3.48770769 | 0.351554889 | 79216.53 | 2.224614
558.99 | 3.47829609 | 0.341540784 | 76741.13 | 2.218287
560.57 | 3.46888218 | 0.331949936 | 74375.92 | 2.212034
562.16 | 3.45947988 | 0.322768268 | 72114.16 | 2.205778
563.74 | 3.45010185 | 0.31398178 | 69954.43 | 2.199596
565.33 | 3.44076015 | 0.305577118 | 67890.41 | 2.193409
566.91 | 3.43146544 | 0.297540794 | 65920.73 | 2.187296
568.5 | 3.42222707 | 0.289859288 | 64039.27 | 2.181179
570.09 | 3.41305402 | 0.282519805 | 62243.66 | 2.175095
571.67 | 3.40395378 | 0.275509363 | 60531.38 | 2.169084
573.26 | 3.39493363 | 0.268815721 | 58896.93 | 2.163067
574.85 | 3.3859995 | 0.262426536 | 57338.04 | 2.157084
576.43 | 3.37715719 | 0.25633021 | 55852.53 | 2.151172
578.02 | 3.36841104 | 0.250514934 | 54435.27 | 2.145254
579.61 | 3.3597659 | 0.244969987 | 53084.37 | 2.13937
581.19 | 3.35122527 | 0.239684474 | 51797.81 | 2.133554
582.78 | 3.34279243 | 0.234648043 | 50571.05 | 2.127733
584.37 | 3.33447022 | 0.229850707 | 49402.35 | 2.121943
585.96 | 3.3262611 | 0.22528284 | 48289.17 | 2.116185
587.54 | 3.31816713 | 0.220935173 | 47229.9 | 2.110495
589.13 | 3.31018985 | 0.216798663 | 46220.55 | 2.104799
590.72 | 3.3023312 | 0.21286499 | 45259.76 | 2.099133
592.31 | 3.29459191 | 0.209125675 | 44345.33 | 2.093498
593.9 | 3.286973 | 0.205572824 | 43475.24 | 2.087894
595.48 | 3.2794757 | 0.202199064 | 42648.29 | 2.082354
597.07 | 3.27210018 | 0.198996903 | 41861.11 | 2.076808
598.66 | 3.26484692 | 0.195959373 | 41112.65 | 2.071293
600.25 | 3.25771651 | 0.193079878 | 40401.22 | 2.065806
601.84 | 3.25070898 | 0.190351918 | 39725.18 | 2.060348
603.43 | 3.24382475 | 0.187769435 | 39082.98 | 2.054919
605.02 | 3.23706375 | 0.185326459 | 38473.11 | 2.049519
606.61 | 3.23042632 | 0.183017427 | 37894.18 | 2.044147
608.2 | 3.2239122 | 0.180836796 | 37344.79 | 2.038803
609.79 | 3.21752196 | 0.178779525 | 36823.67 | 2.033487
611.38 | 3.21125587 | 0.176840641 | 36329.59 | 2.028199
612.97 | 3.20511391 | 0.175015267 | 35861.33 | 2.022938
614.56 | 3.19909683 | 0.173298896 | 35417.76 | 2.017704
616.15 | 3.19320561 | 0.171687189 | 34997.83 | 2.012497
617.74 | 3.18744106 | 0.170175825 | 34600.45 | 2.007317
619.33 | 3.18180523 | 0.168760824 | 34224.66 | 2.002164
620.92 | 3.1763004 | 0.167438193 | 33869.48 | 1.997037
622.51 | 3.17093041 | 0.166204083 | 33533.97 | 1.991936
624.11 | 3.16570146 | 0.165054632 | 33216.68 | 1.986829
625.7 | 3.16062757 | 0.163985855 | 32917.73 | 1.98178
627.29 | 3.15573654 | 0.162961077 | 32629.1 | 1.976757
628.88 | 3.15099152 | 0.161939636 | 32342.61 | 1.971759
630.48 | 3.14636952 | 0.160922567 | 32057.92 | 1.966755
632.07 | 3.14185752 | 0.159910387 | 31776.14 | 1.961808
633.66 | 3.13744658 | 0.158903549 | 31496.84 | 1.956885
635.25 | 3.13312915 | 0.157902279 | 31220.03 | 1.951987
636.85 | 3.1288993 | 0.156906829 | 30945.27 | 1.947083
638.44 | 3.12475185 | 0.15591737 | 30673.55 | 1.942234
640.04 | 3.12068227 | 0.154934041 | 30403.91 | 1.937379
641.63 | 3.11668644 | 0.153956921 | 30137.29 | 1.932578
643.22 | 3.11276098 | 0.152986157 | 29873.23 | 1.927801
644.82 | 3.10890252 | 0.15202179 | 29611.27 | 1.923017
646.41 | 3.10510797 | 0.151063844 | 29352.3 | 1.918287
648.01 | 3.10137471 | 0.150112391 | 29095.41 | 1.913551
649.6 | 3.09770034 | 0.149167489 | 28841.5 | 1.908867
651.2 | 3.0940823 | 0.148229102 | 28589.64 | 1.904177
652.79 | 3.09051854 | 0.147297272 | 28340.72 | 1.899539
654.39 | 3.08700703 | 0.146372006 | 28093.83 | 1.894894
655.98 | 3.08354587 | 0.145453302 | 27849.83 | 1.890302
657.58 | 3.0801333 | 0.144541156 | 27607.85 | 1.885702
659.18 | 3.07676763 | 0.143635557 | 27368.28 | 1.881125
660.77 | 3.0734473 | 0.142736491 | 27131.53 | 1.876599
662.37 | 3.07017091 | 0.141843965 | 26896.75 | 1.872065
663.97 | 3.06693685 | 0.140957904 | 26664.33 | 1.867554
665.56 | 3.063744 | 0.140078338 | 26434.64 | 1.863093
667.16 | 3.06059088 | 0.139205185 | 26206.86 | 1.858625
668.76 | 3.05747648 | 0.138338468 | 25981.39 | 1.854178
670.35 | 3.05439967 | 0.137478156 | 25758.57 | 1.84978
671.95 | 3.05135915 | 0.136624162 | 25537.61 | 1.845375
673.55 | 3.04835407 | 0.135776504 | 25318.88 | 1.840992
675.15 | 3.04538343 | 0.134935144 | 25102.35 | 1.836629
676.75 | 3.04244619 | 0.134100019 | 24888.01 | 1.832287
678.34 | 3.03954145 | 0.133271089 | 24676.19 | 1.827992
679.94 | 3.03666841 | 0.132448339 | 24466.15 | 1.82369
681.54 | 3.03382624 | 0.131631728 | 24258.22 | 1.819409
683.14 | 3.03101404 | 0.13082119 | 24052.38 | 1.815148
684.74 | 3.02823114 | 0.130016706 | 23848.61 | 1.810906
686.34 | 3.02547679 | 0.129218233 | 23646.9 | 1.806685
687.94 | 3.02275028 | 0.128425728 | 23447.21 | 1.802483
689.54 | 3.02005092 | 0.127639146 | 23249.52 | 1.7983
691.14 | 3.01737805 | 0.126858443 | 23053.82 | 1.794137
692.74 | 3.01473103 | 0.126083575 | 22860.09 | 1.789993
694.34 | 3.01210934 | 0.125314519 | 22668.29 | 1.785869
695.94 | 3.00951228 | 0.124551208 | 22478.42 | 1.781763
697.54 | 3.0069393 | 0.123793595 | 22290.44 | 1.777676
699.14 | 3.00438993 | 0.12304166 | 22104.35 | 1.773608
700.74 | 3.00186353 | 0.122295333 | 21920.1 | 1.769558
702.34 | 2.99935969 | 0.121554593 | 21737.7 | 1.765527
703.94 | 2.9968779 | 0.120819393 | 21557.12 | 1.761514
705.54 | 2.99441767 | 0.120089688 | 21378.33 | 1.757519
707.14 | 2.99197854 | 0.119365434 | 21201.32 | 1.753542
708.74 | 2.98956004 | 0.118646585 | 21026.06 | 1.749584
710.34 | 2.98716176 | 0.117933095 | 20852.54 | 1.745643
711.94 | 2.98478332 | 0.117224943 | 20680.75 | 1.74172
713.54 | 2.98242424 | 0.116522062 | 20510.65 | 1.737814
715.14 | 2.9800842 | 0.115824429 | 20342.24 | 1.733926
716.74 | 2.97776273 | 0.115131978 | 20175.48 | 1.730056
718.35 | 2.9754596 | 0.114444708 | 20010.1 | 1.726178
719.95 | 2.97317437 | 0.113762553 | 19846.62 | 1.722342
721.55 | 2.9709066 | 0.11308545 | 19684.75 | 1.718523
723.15 | 2.9686561 | 0.112413396 | 19524.47 | 1.71472
724.75 | 2.96642253 | 0.111746348 | 19365.77 | 1.710935
726.35 | 2.96420548 | 0.111084243 | 19208.62 | 1.707166
727.95 | 2.96200471 | 0.110427059 | 19053.01 | 1.703414
729.56 | 2.95981991 | 0.109774753 | 18898.66 | 1.699655
731.16 | 2.95765076 | 0.109127284 | 18746.08 | 1.695935
732.76 | 2.95549699 | 0.10848461 | 18594.99 | 1.692232
734.36 | 2.95335836 | 0.107846708 | 18445.38 | 1.688545
735.96 | 2.95123453 | 0.107213519 | 18297.21 | 1.684874
737.56 | 2.94912529 | 0.106585021 | 18150.49 | 1.681219
739.16 | 2.94703038 | 0.105961173 | 18005.2 | 1.67758
740.77 | 2.94494954 | 0.105341934 | 17861.07 | 1.673934
742.37 | 2.94288257 | 0.104727285 | 17718.59 | 1.670326
743.97 | 2.94082917 | 0.104117166 | 17577.48 | 1.666734
745.57 | 2.93878909 | 0.103511539 | 17437.73 | 1.663157
747.17 | 2.93676222 | 0.1029104 | 17299.34 | 1.659596
748.77 | 2.93474828 | 0.102313693 | 17162.28 | 1.656049
750.37 | 2.93274704 | 0.10172138 | 17026.54 | 1.652518
751.97 | 2.93075827 | 0.101133422 | 16892.11 | 1.649002
753.57 | 2.92878183 | 0.100549799 | 16758.97 | 1.645501
755.17 | 2.92681756 | 0.0999704915 | 16627.11 | 1.642014
756.77 | 2.92486514 | 0.099395427 | 16496.51 | 1.638543
758.37 | 2.92292449 | 0.0988246034 | 16367.17 | 1.635086
759.97 | 2.92099541 | 0.0982579838 | 16239.07 | 1.631643
761.57 | 2.91907765 | 0.0976955146 | 16112.18 | 1.628215
763.17 | 2.91717108 | 0.097137177 | 15986.52 | 1.624802
764.77 | 2.91527559 | 0.096582952 | 15862.05 | 1.621403
766.37 | 2.91339097 | 0.0960328038 | 15738.77 | 1.618017
767.97 | 2.91151702 | 0.0954866803 | 15616.66 | 1.614646
769.57 | 2.90965365 | 0.0949445799 | 15495.72 | 1.611289
771.16 | 2.90780066 | 0.094406451 | 15376.12 | 1.607967
772.76 | 2.90595787 | 0.0938722594 | 15257.46 | 1.604638
774.36 | 2.90412524 | 0.0933420033 | 15139.93 | 1.601322
775.96 | 2.90230248 | 0.0928156163 | 15023.51 | 1.598021
777.55 | 2.90048957 | 0.0922930969 | 14908.38 | 1.594753
779.15 | 2.89868635 | 0.0917744115 | 14794.16 | 1.591478
780.75 | 2.89689266 | 0.0912595268 | 14681.01 | 1.588216
782.34 | 2.89510837 | 0.0907484099 | 14569.11 | 1.584989
783.94 | 2.89333337 | 0.0902410437 | 14458.09 | 1.581754
785.53 | 2.89156754 | 0.0897373954 | 14348.3 | 1.578552
787.13 | 2.88981072 | 0.089237433 | 14239.35 | 1.575343
788.72 | 2.88806285 | 0.0887411396 | 14131.61 | 1.572168
790.32 | 2.88632373 | 0.0882484683 | 14024.71 | 1.568985
791.91 | 2.88459333 | 0.0877594176 | 13918.98 | 1.565835
793.5 | 2.88287148 | 0.0872739413 | 13814.25 | 1.562697
795.1 | 2.88115811 | 0.0867920231 | 13710.32 | 1.559552
796.69 | 2.87945308 | 0.0863136321 | 13607.54 | 1.55644
798.28 | 2.87775633 | 0.0858387523 | 13505.72 | 1.55334
799.87 | 2.87606769 | 0.0853673386 | 13404.85 | 1.550252
801.46 | 2.87438714 | 0.0848993898 | 13304.92 | 1.547176
803.05 | 2.87271452 | 0.0844348613 | 13205.93 | 1.544113
804.64 | 2.87104976 | 0.0839737378 | 13107.85 | 1.541062
806.23 | 2.86939281 | 0.0835160036 | 13010.69 | 1.538023
807.82 | 2.8677435 | 0.0830616152 | 12914.43 | 1.534995
809.41 | 2.86610177 | 0.0826105574 | 12819.07 | 1.53198
810.99 | 2.86446753 | 0.0821628013 | 12724.75 | 1.528995
812.58 | 2.86284071 | 0.0817183318 | 12631.15 | 1.526004
814.16 | 2.86122126 | 0.0812771339 | 12538.58 | 1.523042
815.75 | 2.85960904 | 0.0808391653 | 12446.7 | 1.520074
817.33 | 2.85800398 | 0.0804044115 | 12355.83 | 1.517135
818.92 | 2.856406 | 0.0799728443 | 12265.65 | 1.514189
820.5 | 2.854815 | 0.0795444361 | 12176.45 | 1.511274
822.08 | 2.85323099 | 0.0791191854 | 12088.08 | 1.508369
823.66 | 2.85165391 | 0.0786970777 | 12000.53 | 1.505476
825.24 | 2.85008358 | 0.0782780594 | 11913.78 | 1.502593
826.82 | 2.8485199 | 0.0778621036 | 11827.82 | 1.499722
828.4 | 2.84696299 | 0.0774492346 | 11742.67 | 1.496861
829.98 | 2.84541256 | 0.0770393746 | 11658.29 | 1.494012
831.55 | 2.84386872 | 0.0766325476 | 11574.83 | 1.491191
833.13 | 2.84233139 | 0.076228727 | 11492 | 1.488363
834.7 | 2.84080047 | 0.0758278862 | 11410.07 | 1.485564
836.28 | 2.83927579 | 0.0754299743 | 11328.75 | 1.482757
837.85 | 2.83775747 | 0.0750350148 | 11248.31 | 1.479979
839.42 | 2.83624532 | 0.0746429572 | 11168.61 | 1.47721
840.99 | 2.83473945 | 0.0742538243 | 11089.64 | 1.474453
842.56 | 2.83323961 | 0.0738675421 | 11011.4 | 1.471705
844.13 | 2.8317458 | 0.0734841095 | 10933.87 | 1.468968
845.7 | 2.83025804 | 0.073103525 | 10857.04 | 1.466241
847.26 | 2.82877626 | 0.0727257632 | 10781.05 | 1.463541
848.83 | 2.82730039 | 0.0723507992 | 10705.63 | 1.460834
850.39 | 2.82583035 | 0.0719786081 | 10631.02 | 1.458154
851.95 | 2.82436607 | 0.0716091654 | 10557.09 | 1.455484
853.52 | 2.82290757 | 0.0712424697 | 10483.71 | 1.452807
855.08 | 2.82145488 | 0.0708785191 | 10411.12 | 1.450157
856.63 | 2.82000774 | 0.070517244 | 10339.31 | 1.447533
858.19 | 2.81856627 | 0.0701586655 | 10268.04 | 1.444901
859.75 | 2.8171304 | 0.0698027596 | 10197.41 | 1.44228
861.3 | 2.81570015 | 0.0694495245 | 10127.55 | 1.439684
862.86 | 2.81427529 | 0.069098892 | 10058.2 | 1.437081
864.41 | 2.812856 | 0.0687509048 | 9989.604 | 1.434504
865.96 | 2.81144206 | 0.0684054953 | 9921.625 | 1.431937
867.51 | 2.81003349 | 0.0680626624 | 9854.262 | 1.429378
869.05 | 2.8086304 | 0.0677224256 | 9787.626 | 1.426845
870.6 | 2.80723247 | 0.0673846975 | 9721.477 | 1.424305
872.14 | 2.80583999 | 0.0670495404 | 9656.044 | 1.42179
873.69 | 2.80445264 | 0.0667168677 | 9591.089 | 1.419268
875.23 | 2.80307054 | 0.066386699 | 9526.832 | 1.41677
876.77 | 2.8016937 | 0.0660590323 | 9463.16 | 1.414282
878.3 | 2.80032191 | 0.0657338036 | 9400.166 | 1.411818
879.84 | 2.79895537 | 0.0654110524 | 9337.639 | 1.409347
881.37 | 2.79759384 | 0.0650907153 | 9275.78 | 1.406901
882.91 | 2.79623745 | 0.0647728109 | 9214.376 | 1.404447
884.44 | 2.79488605 | 0.0644572969 | 9153.63 | 1.402017
885.97 | 2.79353976 | 0.0641441915 | 9093.435 | 1.399596
887.49 | 2.79219836 | 0.0638334328 | 9033.881 | 1.397199
889.02 | 2.79086197 | 0.0635250389 | 8974.764 | 1.394794
890.54 | 2.78953054 | 0.0632189883 | 8916.281 | 1.392414
892.06 | 2.78820409 | 0.0629152787 | 8858.327 | 1.390041
893.58 | 2.78688249 | 0.0626138693 | 8800.893 | 1.387677
895.1 | 2.78556579 | 0.0623147582 | 8743.977 | 1.38532
896.61 | 2.78425392 | 0.0620179243 | 8687.669 | 1.382987
898.13 | 2.78294692 | 0.0617233655 | 8631.773 | 1.380646
899.64 | 2.78164475 | 0.0614310607 | 8576.476 | 1.378329
901.14 | 2.78034744 | 0.0611410079 | 8521.773 | 1.376035
902.65 | 2.77905486 | 0.0608531674 | 8467.466 | 1.373733
904.15 | 2.77776705 | 0.0605675374 | 8413.74 | 1.371454
905.66 | 2.77648405 | 0.0602841158 | 8360.406 | 1.369167
907.15 | 2.77520572 | 0.0600028635 | 8307.733 | 1.366918
908.65 | 2.77393218 | 0.0597237969 | 8255.444 | 1.364662
910.15 | 2.7726634 | 0.0594468954 | 8203.626 | 1.362413
911.64 | 2.77139924 | 0.0591721208 | 8152.361 | 1.360186
913.13 | 2.77013983 | 0.058899489 | 8101.558 | 1.357967
914.62 | 2.76888504 | 0.058628962 | 8051.21 | 1.355754
916.1 | 2.76763499 | 0.0583605556 | 8001.404 | 1.353564
917.58 | 2.76638957 | 0.0580942321 | 7952.043 | 1.351381
919.06 | 2.7651488 | 0.0578299893 | 7903.126 | 1.349205
920.54 | 2.76391264 | 0.0575678077 | 7854.647 | 1.347035
922.01 | 2.76268115 | 0.057307685 | 7806.689 | 1.344888
923.48 | 2.76145428 | 0.0570496018 | 7759.161 | 1.342747
924.95 | 2.76023206 | 0.0567935557 | 7712.061 | 1.340613
926.42 | 2.75901446 | 0.0565395274 | 7665.384 | 1.338486
927.88 | 2.75780145 | 0.0562874977 | 7619.207 | 1.33638
929.34 | 2.75659305 | 0.0560374644 | 7573.445 | 1.33428
930.8 | 2.75538924 | 0.0557894084 | 7528.094 | 1.332187
932.25 | 2.75419006 | 0.0555433274 | 7483.231 | 1.330115
933.7 | 2.75299547 | 0.0552992026 | 7438.77 | 1.32805
935.15 | 2.75180543 | 0.0550570152 | 7394.708 | 1.32599
936.59 | 2.75062007 | 0.0548167792 | 7351.122 | 1.323952
938.03 | 2.74943918 | 0.0545784435 | 7307.925 | 1.321919
939.47 | 2.74826299 | 0.0543420381 | 7265.118 | 1.319893
940.91 | 2.74709136 | 0.0541075285 | 7222.695 | 1.317873
942.34 | 2.74592434 | 0.0538749123 | 7180.73 | 1.315873
943.77 | 2.7447619 | 0.0536441712 | 7139.142 | 1.313879
945.19 | 2.74360401 | 0.0534152872 | 7098.002 | 1.311906
946.61 | 2.74245079 | 0.0531882735 | 7057.233 | 1.309938
948.03 | 2.7413022 | 0.052963112 | 7016.832 | 1.307975
949.45 | 2.74015813 | 0.0527397694 | 6976.792 | 1.306019
950.86 | 2.73901871 | 0.0525182587 | 6937.187 | 1.304083
952.26 | 2.73788399 | 0.0522985774 | 6898.012 | 1.302165
953.67 | 2.73675377 | 0.0520806773 | 6859.116 | 1.30024
955.07 | 2.73562826 | 0.0518645865 | 6820.644 | 1.298334
956.46 | 2.73450735 | 0.0516502723 | 6782.588 | 1.296447
957.86 | 2.73339108 | 0.0514377323 | 6744.805271 | 1.294552
959.25 | 2.73227951 | 0.0512269641 | 6707.435 | 1.292677
960.63 | 2.73117259 | 0.0510179503 | 6670.471 | 1.29082
962.01 | 2.73007032 | 0.0508106737 | 6633.84 | 1.288968
963.39 | 2.72897279 | 0.0506051466 | 6597.542 | 1.287122
964.76 | 2.72787992 | 0.0504013374 | 6561.64 | 1.285294
966.13 | 2.72679168 | 0.0501992291 | 6526.061 | 1.283471
967.49 | 2.72570825 | 0.0499988483 | 6490.874 | 1.281667
968.85 | 2.72462955 | 0.0498001636 | 6456.005 | 1.279868
970.21 | 2.72355554 | 0.0496031585 | 6421.452 | 1.278074
971.56 | 2.72248634 | 0.0494078446 | 6387.28 | 1.276298
972.91 | 2.72142186 | 0.0492141912 | 6353.416 | 1.274527
974.25 | 2.72036214 | 0.0490221961 | 6319.926 | 1.272774
975.59 | 2.71930731 | 0.0488318707 | 6286.742 | 1.271026
976.92 | 2.71825719 | 0.0486431709 | 6253.923 | 1.269295
978.25 | 2.71721199 | 0.0484561219 | 6221.404 | 1.26757
979.58 | 2.71617159 | 0.0482706938 | 6189.182 | 1.265849
980.89 | 2.71513605 | 0.0480868842 | 6157.38 | 1.264158
982.21 | 2.71410543 | 0.0479046907 | 6125.807 | 1.262459
983.52 | 2.71307969 | 0.0477240973 | 6094.585 | 1.260778
984.83 | 2.71205889 | 0.0475451016 | 6063.65 | 1.259101
986.13 | 2.711043 | 0.0473676878 | 6033.06 | 1.257441
987.42 | 2.71003208 | 0.0471918537 | 6002.812 | 1.255798
988.71 | 2.7090261 | 0.0470175835 | 5972.842 | 1.254159
990 | 2.70802519 | 0.0468448882 | 5943.149 | 1.252525