## גיליון1
nm | n | k | α | E[ev]
400.33 | 2.78215215 | 1.25234899 | 392913.4 | 3.097445
401.92 | 2.78754077 | 1.2519335 | 391229.2 | 3.085191
403.52 | 2.79304313 | 1.25168627 | 389601 | 3.072958
405.11 | 2.79867269 | 1.25160435 | 388046.5 | 3.060897
406.7 | 2.80444342 | 1.25168409 | 386554 | 3.04893
408.29 | 2.81036916 | 1.25192117 | 385121.6 | 3.037057
409.89 | 2.81646421 | 1.25231053 | 383737.6 | 3.025202
411.48 | 2.82274306 | 1.25284632 | 382418.3 | 3.013512
413.07 | 2.82921997 | 1.25352183 | 381151.7 | 3.001913
414.66 | 2.83591004 | 1.25432954 | 379934.9 | 2.990402
416.25 | 2.84282763 | 1.25526092 | 378764.6 | 2.978979
417.84 | 2.84998801 | 1.25630657 | 377637.6 | 2.967643
419.43 | 2.85740583 | 1.25745596 | 376550.2 | 2.956393
421.02 | 2.86509567 | 1.25869748 | 375498.6 | 2.945228
422.61 | 2.87307274 | 1.26001849 | 374478.4 | 2.934147
424.2 | 2.88135137 | 1.26140508 | 373485.3 | 2.923149
425.79 | 2.88994618 | 1.26284216 | 372514.6 | 2.912234
427.38 | 2.89887066 | 1.2643132 | 371561 | 2.901399
428.97 | 2.90813901 | 1.26580056 | 370619.3 | 2.890645
430.56 | 2.91776407 | 1.26728504 | 369683.7 | 2.87997
432.15 | 2.92775867 | 1.26874613 | 368748.2 | 2.869374
433.74 | 2.93813429 | 1.27016177 | 367806.3 | 2.858856
435.33 | 2.94890187 | 1.27150848 | 366851.5 | 2.848414
436.92 | 2.96007164 | 1.27276128 | 365876.6 | 2.838048
438.51 | 2.97165203 | 1.27389364 | 364874.3 | 2.827758
440.1 | 2.98365085 | 1.27487759 | 363836.9 | 2.817541
441.69 | 2.99607404 | 1.27568362 | 362756.4 | 2.807399
443.27 | 3.0089255 | 1.27628078 | 361632.6 | 2.797392
444.86 | 3.022208 | 1.27663674 | 360440.5 | 2.787394
446.45 | 3.03592189 | 1.27671784 | 359179.7 | 2.777467
448.04 | 3.05006478 | 1.27648922 | 357840.9 | 2.76761
449.62 | 3.06463311 | 1.27591488 | 356423 | 2.757884
451.21 | 3.07961889 | 1.27495794 | 354900.6 | 2.748166
452.8 | 3.09501253 | 1.2735807 | 353272.4 | 2.738516
454.39 | 3.11080093 | 1.27174495 | 351528.8 | 2.728933
455.97 | 3.12696822 | 1.26941208 | 349668.1 | 2.719477
457.56 | 3.14349356 | 1.26654369 | 347665.6 | 2.710027
459.15 | 3.16035453 | 1.26310138 | 345520.1 | 2.700642
460.73 | 3.17752349 | 1.25904762 | 343230.1 | 2.691381
462.32 | 3.19497 | 1.25434571 | 340772.2 | 2.682125
463.91 | 3.21265872 | 1.24896062 | 338146.3 | 2.672932
465.49 | 3.23055096 | 1.24285912 | 335352.2 | 2.66386
467.08 | 3.2486048 | 1.23601005 | 332368.9 | 2.654791
468.66 | 3.26677348 | 1.22838546 | 329205 | 2.645841
470.25 | 3.28500785 | 1.21996025 | 325841.6 | 2.636895
471.84 | 3.3032549 | 1.21071322 | 322282.1 | 2.628009
473.42 | 3.32145862 | 1.20062741 | 318530.7 | 2.619239
475.01 | 3.33955983 | 1.18969083 | 314572.7 | 2.610471
476.59 | 3.35749887 | 1.17789551 | 310421.3 | 2.601817
478.18 | 3.37521273 | 1.16523987 | 306064.9 | 2.593166
479.76 | 3.39263736 | 1.15172812 | 301519.6 | 2.584626
481.35 | 3.40970985 | 1.13736909 | 296776.9 | 2.576088
482.93 | 3.4263659 | 1.12217891 | 291855.3 | 2.56766
484.52 | 3.44254267 | 1.10617937 | 286750 | 2.559234
486.1 | 3.45817939 | 1.08939778 | 281481.9 | 2.550915
487.69 | 3.47321667 | 1.07186834 | 276049.7 | 2.542599
489.27 | 3.4875991 | 1.05362982 | 270476.2 | 2.534388
490.86 | 3.50127403 | 1.0347274 | 264763.4 | 2.526179
492.44 | 3.51419401 | 1.01520994 | 258935.8 | 2.518073
494.03 | 3.52631597 | 0.995131162 | 252997.7 | 2.509969
495.61 | 3.53760216 | 0.974548532 | 246975 | 2.501967
497.19 | 3.54802024 | 0.953523207 | 240878.8 | 2.494016
498.78 | 3.55754477 | 0.932116751 | 234720.4 | 2.486066
500.36 | 3.56615527 | 0.910394965 | 228526.7 | 2.478216
501.95 | 3.57383857 | 0.888421879 | 222304.6 | 2.470366
503.53 | 3.58058693 | 0.866263681 | 216079.9 | 2.462614
505.12 | 3.58639908 | 0.843984658 | 209860 | 2.454862
506.7 | 3.5912791 | 0.821649941 | 203669.3 | 2.447207
508.28 | 3.59523726 | 0.799320086 | 197518.3 | 2.4396
509.87 | 3.59828861 | 0.777054649 | 191417.5 | 2.431992
511.45 | 3.60045295 | 0.754910338 | 185388.1 | 2.424479
513.04 | 3.60175432 | 0.73294128 | 179435.2 | 2.416966
514.62 | 3.60222063 | 0.711196661 | 173577.2 | 2.409545
516.2 | 3.60188297 | 0.68972318 | 167821.1 | 2.40217
517.79 | 3.60077514 | 0.668561556 | 162172.6 | 2.394793
519.37 | 3.59893312 | 0.647750402 | 156646.4 | 2.387508
520.96 | 3.59639463 | 0.627323532 | 151243.5 | 2.380221
522.54 | 3.59319861 | 0.607310658 | 145975.8 | 2.373024
524.12 | 3.58938477 | 0.587737469 | 140845.3 | 2.36587
525.71 | 3.58499305 | 0.568625174 | 135853.1 | 2.358715
527.29 | 3.58006367 | 0.549992444 | 131007.7 | 2.351647
528.88 | 3.57463619 | 0.531853245 | 126306.1 | 2.344577
530.46 | 3.56874989 | 0.51421935 | 121754.6 | 2.337594
532.05 | 3.56244285 | 0.497098336 | 117349 | 2.330608
533.63 | 3.55575221 | 0.480495494 | 113093.8 | 2.323707
535.21 | 3.54871408 | 0.464413993 | 108986 | 2.316848
536.8 | 3.54136256 | 0.448853159 | 105022.3 | 2.309985
538.38 | 3.53373112 | 0.433812146 | 101205.1 | 2.303206
539.97 | 3.52585075 | 0.419286333 | 97528.31 | 2.296424
541.55 | 3.51775178 | 0.405271255 | 93993.3 | 2.289724
543.14 | 3.50946193 | 0.391759237 | 90593.51 | 2.283021
544.72 | 3.50100798 | 0.378742655 | 87329.41 | 2.276399
546.31 | 3.49241461 | 0.366212 | 84194.37 | 2.269774
547.89 | 3.48370539 | 0.354157658 | 81188.2 | 2.263228
549.48 | 3.47490177 | 0.34256852 | 78304.23 | 2.256679
551.06 | 3.46602425 | 0.331433614 | 75541.8 | 2.250209
552.65 | 3.45709129 | 0.320740805 | 72894.32 | 2.243735
554.23 | 3.44812048 | 0.310478286 | 70360.81 | 2.237338
555.82 | 3.43912726 | 0.300633065 | 67934.79 | 2.230938
557.4 | 3.43012685 | 0.291193242 | 65615.13 | 2.224614
558.99 | 3.42113219 | 0.282145656 | 63395.58 | 2.218287
560.57 | 3.41215617 | 0.273478291 | 61274.9 | 2.212034
562.16 | 3.40320977 | 0.265178352 | 59247.19 | 2.205778
563.74 | 3.39430294 | 0.257233205 | 57310.98 | 2.199596
565.33 | 3.38544529 | 0.249630879 | 55460.77 | 2.193409
566.91 | 3.37664522 | 0.242359339 | 53695.18 | 2.187296
568.5 | 3.36791007 | 0.235406573 | 52008.91 | 2.181179
570.09 | 3.35924696 | 0.228761264 | 50399.79 | 2.175095
571.67 | 3.35066177 | 0.222411949 | 48865.5 | 2.169084
573.26 | 3.34216025 | 0.216347862 | 47401.34 | 2.163067
574.85 | 3.33374706 | 0.210558157 | 46005.23 | 2.157084
576.43 | 3.32542681 | 0.205032666 | 44675.16 | 2.151172
578.02 | 3.31720282 | 0.199761035 | 43406.78 | 2.145254
579.61 | 3.30907902 | 0.194733897 | 42198.34 | 2.13937
581.19 | 3.30105811 | 0.189941717 | 41047.99 | 2.133554
582.78 | 3.2931427 | 0.185375447 | 39951.88 | 2.127733
584.37 | 3.28533504 | 0.181026357 | 38908.41 | 2.121943
585.96 | 3.27763706 | 0.176886036 | 37915.36 | 2.116185
587.54 | 3.27005043 | 0.172946378 | 36971.21 | 2.110495
589.13 | 3.26257634 | 0.169199471 | 36072.6 | 2.104799
590.72 | 3.25521641 | 0.165638043 | 35218.27 | 2.099133
592.31 | 3.24797121 | 0.162254661 | 34406.28 | 2.093498
593.9 | 3.24084156 | 0.159042406 | 33634.83 | 2.087894
595.48 | 3.23382857 | 0.155994817 | 32902.78 | 2.082354
597.07 | 3.22693237 | 0.153105309 | 32207.32 | 2.076808
598.66 | 3.22015342 | 0.150367757 | 31547.44 | 2.071293
600.25 | 3.21349231 | 0.147776357 | 30921.63 | 2.065806
601.84 | 3.20694916 | 0.145325378 | 30328.44 | 2.060348
603.43 | 3.20052447 | 0.143009474 | 29766.48 | 2.054919
605.02 | 3.19421832 | 0.140823368 | 29234.43 | 2.049519
606.61 | 3.18803123 | 0.138762134 | 28731.02 | 2.044147
608.2 | 3.18196317 | 0.136820857 | 28255.01 | 2.038803
609.79 | 3.17601498 | 0.134995059 | 27805.28 | 2.033487
611.38 | 3.17018724 | 0.133280315 | 27380.69 | 2.028199
612.97 | 3.16448037 | 0.131672275 | 26980.17 | 2.022938
614.56 | 3.15889564 | 0.130166911 | 26602.71 | 2.017704
616.15 | 3.15343466 | 0.128760333 | 26247.34 | 2.012497
617.74 | 3.14809918 | 0.127448656 | 25913.09 | 2.007317
619.33 | 3.14289251 | 0.126228279 | 25599.07 | 2.002164
620.92 | 3.13781913 | 0.125095562 | 25304.39 | 1.997037
622.51 | 3.13288714 | 0.124046909 | 25028.18 | 1.991936
624.11 | 3.12811873 | 0.123074508 | 24768.32 | 1.986829
625.7 | 3.12352061 | 0.122124241 | 24514.63 | 1.98178
627.29 | 3.11905489 | 0.121180781 | 24263.59 | 1.976757
628.88 | 3.1147049 | 0.120244652 | 24015.28 | 1.971759
630.48 | 3.11046022 | 0.119316224 | 23769.38 | 1.966755
632.07 | 3.10631257 | 0.118395642 | 23526.65 | 1.961808
633.66 | 3.10225568 | 0.117483104 | 23286.74 | 1.956885
635.25 | 3.09828384 | 0.116578648 | 23049.63 | 1.951987
636.85 | 3.09439246 | 0.115682367 | 22814.96 | 1.947083
638.44 | 3.09057739 | 0.114794302 | 22583.43 | 1.942234
640.04 | 3.08683492 | 0.113914474 | 22354.32 | 1.937379
641.63 | 3.08316163 | 0.113042864 | 22128.3 | 1.932578
643.22 | 3.0795547 | 0.112179519 | 21905.02 | 1.927801
644.82 | 3.07601127 | 0.111324397 | 21684.1 | 1.923017
646.41 | 3.07252868 | 0.110477446 | 21466.2 | 1.918287
648.01 | 3.0691047 | 0.109638661 | 21250.62 | 1.913551
649.6 | 3.06573724 | 0.108808028 | 21038.01 | 1.908867
651.2 | 3.06242408 | 0.107985454 | 20827.66 | 1.904177
652.79 | 3.05916341 | 0.107170915 | 20620.21 | 1.899539
654.39 | 3.05595346 | 0.106364359 | 20414.99 | 1.894894
655.98 | 3.05279256 | 0.10556573 | 20212.59 | 1.890302
657.58 | 3.04967913 | 0.10477497 | 20012.37 | 1.885702
659.18 | 3.04661169 | 0.103992016 | 19814.61 | 1.881125
660.77 | 3.04358884 | 0.103216805 | 19619.58 | 1.876599
662.37 | 3.04060933 | 0.102449295 | 19426.65 | 1.872065
663.97 | 3.03767172 | 0.101689372 | 19236.09 | 1.867554
665.56 | 3.034775 | 0.100937015 | 19048.15 | 1.863093
667.16 | 3.03191785 | 0.100192106 | 18862.23 | 1.858625
668.76 | 3.02909935 | 0.0994546222 | 18678.6 | 1.854178
670.35 | 3.02631846 | 0.0987244903 | 18497.5 | 1.84978
671.95 | 3.02357402 | 0.0980015939 | 18318.33 | 1.845375
673.55 | 3.02086527 | 0.0972859048 | 18141.35 | 1.840992
675.15 | 3.01819128 | 0.0965773493 | 17966.55 | 1.836629
676.75 | 3.0155511 | 0.0958758324 | 17793.87 | 1.832287
678.34 | 3.01294392 | 0.0951812806 | 17623.56 | 1.827992
679.94 | 3.01036899 | 0.0944936417 | 17455.07 | 1.82369
681.54 | 3.00782557 | 0.0938128415 | 17288.63 | 1.819409
683.14 | 3.00531282 | 0.0931387857 | 17124.21 | 1.815148
684.74 | 3.00283012 | 0.0924714215 | 16961.78 | 1.810906
686.34 | 3.00037678 | 0.0918106754 | 16801.32 | 1.806685
687.94 | 2.99795214 | 0.0911564742 | 16642.81 | 1.802483
689.54 | 2.99555557 | 0.090508745 | 16486.21 | 1.7983
691.14 | 2.99318645 | 0.0898674154 | 16331.49 | 1.794137
692.74 | 2.9908442 | 0.0892324132 | 16178.64 | 1.789993
694.34 | 2.9885283 | 0.088603686 | 16027.63 | 1.785869
695.94 | 2.98623814 | 0.0879811431 | 15878.43 | 1.781763
697.54 | 2.98397318 | 0.0873647139 | 15731.01 | 1.777676
699.14 | 2.98173298 | 0.086754347 | 15585.36 | 1.773608
700.74 | 2.97951696 | 0.0861499538 | 15441.44 | 1.769558
702.34 | 2.97732471 | 0.0855514837 | 15299.24 | 1.765527
703.94 | 2.97515575 | 0.0849588678 | 15158.73 | 1.761514
705.54 | 2.97300964 | 0.0843720379 | 15019.88 | 1.757519
707.14 | 2.97088592 | 0.0837909264 | 14882.68 | 1.753542
708.74 | 2.96878418 | 0.0832154665 | 14747.1 | 1.749584
710.34 | 2.96670399 | 0.0826455919 | 14613.12 | 1.745643
711.94 | 2.96464501 | 0.0820812541 | 14480.72 | 1.74172
713.54 | 2.96260678 | 0.0815223709 | 14349.87 | 1.737814
715.14 | 2.960589 | 0.0809688948 | 14220.56 | 1.733926
716.74 | 2.95859121 | 0.0804207453 | 14092.76 | 1.730056
718.35 | 2.95661319 | 0.0798778925 | 13966.26 | 1.726178
719.95 | 2.95465453 | 0.079340257 | 13841.43 | 1.722342
721.55 | 2.95271481 | 0.078807761 | 13718.04 | 1.718523
723.15 | 2.95079382 | 0.0782803757 | 13596.09 | 1.71472
724.75 | 2.94889125 | 0.0777580402 | 13475.56 | 1.710935
726.35 | 2.94700671 | 0.0772406789 | 13356.41 | 1.707166
727.95 | 2.94513995 | 0.0767282481 | 13238.64 | 1.703414
729.56 | 2.94329067 | 0.0762206893 | 13122.04 | 1.699655
731.16 | 2.94145859 | 0.0757179445 | 13006.97 | 1.695935
732.76 | 2.93964341 | 0.0752199564 | 12893.21 | 1.692232
734.36 | 2.9378449 | 0.0747266835 | 12780.75 | 1.688545
735.96 | 2.93606275 | 0.0742380546 | 12669.57 | 1.684874
737.56 | 2.93429674 | 0.0737540293 | 12559.66 | 1.681219
739.16 | 2.93254661 | 0.0732745529 | 12451 | 1.67758
740.77 | 2.9308121 | 0.0727995711 | 12343.41 | 1.673934
742.37 | 2.92909302 | 0.0723290449 | 12237.2 | 1.670326
743.97 | 2.92738908 | 0.0718629069 | 12132.18 | 1.666734
745.57 | 2.92570003 | 0.0714011052 | 12028.35 | 1.663157
747.17 | 2.92402575 | 0.070943616 | 11925.69 | 1.659596
748.77 | 2.92236595 | 0.0704903743 | 11824.18 | 1.656049
750.37 | 2.92072043 | 0.0700413295 | 11723.8 | 1.652518
751.97 | 2.91908895 | 0.0695964321 | 11624.55 | 1.649002
753.57 | 2.91747136 | 0.0691556463 | 11526.4 | 1.645501
755.17 | 2.9158675 | 0.0687189367 | 11429.34 | 1.642014
756.77 | 2.91427706 | 0.0682862284 | 11333.36 | 1.638543
758.37 | 2.91269994 | 0.0678575004 | 11238.45 | 1.635086
759.97 | 2.91113595 | 0.0674327056 | 11144.58 | 1.631643
761.57 | 2.90958484 | 0.0670117847 | 11051.75 | 1.628215
763.17 | 2.90804648 | 0.0665947047 | 10959.94 | 1.624802
764.77 | 2.90652072 | 0.0661814329 | 10869.13 | 1.621403
766.37 | 2.90500739 | 0.0657719245 | 10779.33 | 1.618017
767.97 | 2.90350626 | 0.0653661226 | 10690.5 | 1.614646
769.57 | 2.90201725 | 0.0649640082 | 10602.65 | 1.611289
771.16 | 2.90054014 | 0.0645655259 | 10515.89 | 1.607967
772.76 | 2.89907476 | 0.064170633 | 10429.93 | 1.604638
774.36 | 2.89762105 | 0.0637793114 | 10344.91 | 1.601322
775.96 | 2.89617874 | 0.0633914954 | 10260.8 | 1.598021
777.55 | 2.89474777 | 0.0630071676 | 10177.74 | 1.594753
779.15 | 2.89332798 | 0.0626262872 | 10095.44 | 1.591478
780.75 | 2.89191922 | 0.0622488139 | 10014.03 | 1.588216
782.34 | 2.89052135 | 0.0618747079 | 9933.614 | 1.584989
783.94 | 2.88913424 | 0.0615039414 | 9853.937 | 1.581754
785.53 | 2.88775776 | 0.0611364753 | 9775.236 | 1.578552
787.13 | 2.88639177 | 0.0607722714 | 9697.251 | 1.575343
788.72 | 2.88503616 | 0.0604113028 | 9620.22 | 1.572168
790.32 | 2.88369076 | 0.0600535209 | 9543.884 | 1.568985
791.91 | 2.88235551 | 0.0596989107 | 9468.479 | 1.565835
793.5 | 2.88103025 | 0.0593474245 | 9393.871 | 1.562697
795.1 | 2.87971487 | 0.058999037 | 9319.933 | 1.559552
796.69 | 2.87840925 | 0.0586537122 | 9246.892 | 1.55644
798.28 | 2.8771133 | 0.0583114255 | 9174.619 | 1.55334
799.87 | 2.87582687 | 0.0579721312 | 9103.104 | 1.550252
801.46 | 2.87454989 | 0.0576358158 | 9032.339 | 1.547176
803.05 | 2.87328222 | 0.0573024345 | 8962.313 | 1.544113
804.64 | 2.87202377 | 0.0569719639 | 8893.019 | 1.541062
806.23 | 2.87077446 | 0.0566443806 | 8824.447 | 1.538023
807.82 | 2.86953415 | 0.0563196415 | 8756.588 | 1.534995
809.41 | 2.86830274 | 0.055997724 | 8689.433 | 1.53198
810.99 | 2.86708014 | 0.0556785958 | 8623.08 | 1.528995
812.58 | 2.86586627 | 0.0553622347 | 8557.307 | 1.526004
814.16 | 2.86466106 | 0.0550486189 | 8492.319 | 1.523042
815.75 | 2.86346435 | 0.0547377073 | 8427.896 | 1.520074
817.33 | 2.8622761 | 0.0544294788 | 8364.238 | 1.517135
818.92 | 2.86109618 | 0.0541239027 | 8301.131 | 1.514189
820.5 | 2.8599245 | 0.0538209491 | 8238.771 | 1.511274
822.08 | 2.85876102 | 0.0535206066 | 8177.049 | 1.508369
823.66 | 2.85760569 | 0.0532228548 | 8115.959 | 1.505476
825.24 | 2.85645834 | 0.052927646 | 8055.49 | 1.502593
826.82 | 2.85531886 | 0.0526349515 | 7995.634 | 1.499722
828.4 | 2.8541873 | 0.0523447789 | 7936.388 | 1.496861
829.98 | 2.85306343 | 0.0520570639 | 7877.741 | 1.494012
831.55 | 2.85194729 | 0.0517718143 | 7819.782 | 1.491191
833.13 | 2.8508388 | 0.0514890021 | 7762.316 | 1.488363
834.7 | 2.84973786 | 0.0512085999 | 7705.523 | 1.485564
836.28 | 2.8486443 | 0.0509305633 | 7649.207 | 1.482757
837.85 | 2.84755819 | 0.0506549 | 7593.549 | 1.479979
839.42 | 2.84647937 | 0.0503815664 | 7538.449 | 1.47721
840.99 | 2.84540787 | 0.05011057 | 7483.903 | 1.474453
842.56 | 2.84434349 | 0.0498418511 | 7429.9 | 1.471705
844.13 | 2.84328621 | 0.0495754008 | 7376.435 | 1.468968
845.7 | 2.84223601 | 0.0493112103 | 7323.505 | 1.466241
847.26 | 2.84119281 | 0.0490492542 | 7271.188 | 1.463541
848.83 | 2.84015652 | 0.0487895075 | 7219.304 | 1.460834
850.39 | 2.83912707 | 0.0485319456 | 7168.02 | 1.458154
851.95 | 2.83810438 | 0.0482765442 | 7117.242 | 1.455484
853.52 | 2.83708843 | 0.048023295 | 7066.883 | 1.452807
855.08 | 2.83607922 | 0.0477721897 | 7017.106 | 1.450157
856.63 | 2.83507653 | 0.0475231733 | 6967.898 | 1.447533
858.19 | 2.83408042 | 0.0472762537 | 6919.094 | 1.444901
859.75 | 2.83309082 | 0.0470314074 | 6870.77 | 1.44228
861.3 | 2.83210771 | 0.0467886266 | 6823.002 | 1.439684
862.86 | 2.83113089 | 0.0465478581 | 6775.619 | 1.437081
864.41 | 2.83016049 | 0.0463091248 | 6728.782 | 1.434504
865.96 | 2.8291963 | 0.0460723743 | 6682.399 | 1.431937
867.51 | 2.82823832 | 0.0458375994 | 6636.468 | 1.429378
869.05 | 2.82728659 | 0.0456048077 | 6591.064 | 1.426845
870.6 | 2.82634088 | 0.0453739334 | 6546.021 | 1.424305
872.14 | 2.82540134 | 0.0451450133 | 6501.495 | 1.42179
873.69 | 2.82446774 | 0.0449179827 | 6457.323 | 1.419268
875.23 | 2.82354013 | 0.0446928494 | 6413.653 | 1.41677
876.77 | 2.82261849 | 0.0444696065 | 6370.408 | 1.414282
878.3 | 2.82170266 | 0.044248205 | 6327.649 | 1.411818
879.84 | 2.82079273 | 0.0440286667 | 6285.234 | 1.409347
881.37 | 2.81988853 | 0.0438109432 | 6243.297 | 1.406901
882.91 | 2.81899011 | 0.043595042 | 6201.694 | 1.404447
884.44 | 2.81809736 | 0.0433809296 | 6160.559 | 1.402017
885.97 | 2.81721031 | 0.0431686133 | 6119.821 | 1.399596
887.49 | 2.81632881 | 0.0429580465 | 6079.54 | 1.397199
889.02 | 2.81545289 | 0.0427492368 | 6039.576 | 1.394794
890.54 | 2.81458251 | 0.0425421649 | 6000.063 | 1.392414
892.06 | 2.81371766 | 0.0423368248 | 5960.928 | 1.390041
893.58 | 2.81285822 | 0.0421331845 | 5922.165 | 1.387677
895.1 | 2.81200419 | 0.0419312384 | 5883.771 | 1.38532
896.61 | 2.81115552 | 0.0417309679 | 5845.808 | 1.382987
898.13 | 2.8103122 | 0.0415323675 | 5808.141 | 1.380646
899.64 | 2.80947417 | 0.041335419 | 5770.896 | 1.378329
901.14 | 2.80864144 | 0.0411401169 | 5734.069 | 1.376035
902.65 | 2.80781389 | 0.0409464305 | 5697.526 | 1.373733
904.15 | 2.80699152 | 0.0407543549 | 5661.391 | 1.371454
905.66 | 2.80617434 | 0.0405638847 | 5625.537 | 1.369167
907.15 | 2.80536223 | 0.0403749901 | 5590.144 | 1.366918
908.65 | 2.80455526 | 0.0401876785 | 5555.024 | 1.364662
910.15 | 2.80375335 | 0.0400019323 | 5520.236 | 1.362413
911.64 | 2.80295642 | 0.0398177226 | 5485.834 | 1.360186
913.13 | 2.80216452 | 0.0396350566 | 5451.757 | 1.357967
914.62 | 2.80137753 | 0.0394539055 | 5417.999 | 1.355754
916.1 | 2.80059551 | 0.0392742764 | 5384.619 | 1.353564
917.58 | 2.79981837 | 0.0390961411 | 5351.55 | 1.351381
919.06 | 2.7990461 | 0.0389194949 | 5318.792 | 1.349205
920.54 | 2.79827865 | 0.0387443217 | 5286.339 | 1.347035
922.01 | 2.79751603 | 0.038570617 | 5254.248 | 1.344888
923.48 | 2.79675819 | 0.0383983647 | 5222.457 | 1.342747
924.95 | 2.79600512 | 0.0382275604 | 5190.963 | 1.340613
926.42 | 2.79525678 | 0.0380581884 | 5159.764 | 1.338486
927.88 | 2.79451313 | 0.0378902331 | 5128.91 | 1.33638
929.34 | 2.79377416 | 0.0377236902 | 5098.345 | 1.33428
930.8 | 2.79303983 | 0.0375585445 | 5068.063 | 1.332187
932.25 | 2.79231015 | 0.0373947918 | 5038.118 | 1.330115
933.7 | 2.79158506 | 0.0372324169 | 5008.452 | 1.32805
935.15 | 2.79086452 | 0.0370714049 | 4979.061 | 1.32599
936.59 | 2.79014859 | 0.0369117627 | 4949.997 | 1.323952
938.03 | 2.78943711 | 0.0367534538 | 4921.201 | 1.321919
939.47 | 2.7887302 | 0.036596496 | 4892.673 | 1.319893
940.91 | 2.78802777 | 0.0364408638 | 4864.411 | 1.317873
942.34 | 2.7873298 | 0.0362865536 | 4836.462 | 1.315873
943.77 | 2.78663627 | 0.0361335509 | 4808.771 | 1.313879
945.19 | 2.78594713 | 0.0359818417 | 4781.387 | 1.311906
946.61 | 2.78526242 | 0.0358314326 | 4754.258 | 1.309938
948.03 | 2.78458212 | 0.0356823095 | 4727.38 | 1.307975
949.45 | 2.78390613 | 0.0355344484 | 4700.75 | 1.306019
950.86 | 2.7832345 | 0.0353878559 | 4674.415 | 1.304083
952.26 | 2.78256723 | 0.0352425284 | 4648.375 | 1.302165
953.67 | 2.7819042 | 0.0350984321 | 4622.525 | 1.30024
955.07 | 2.7812455 | 0.0349555838 | 4596.963 | 1.298334
956.46 | 2.78059105 | 0.0348139601 | 4571.685 | 1.296447
957.86 | 2.77994085 | 0.0346735575 | 4546.592 | 1.294552
959.25 | 2.77929491 | 0.0345343728 | 4521.78 | 1.292677
960.63 | 2.77865318 | 0.0343963927 | 4497.243 | 1.29082
962.01 | 2.77801564 | 0.0342596044 | 4472.933 | 1.288968
963.39 | 2.77738232 | 0.0341240142 | 4448.849 | 1.287122
964.76 | 2.77675315 | 0.0339895998 | 4425.032 | 1.285294
966.13 | 2.7761281 | 0.0338563484 | 4401.434 | 1.283471
967.49 | 2.77550724 | 0.033724276 | 4378.101 | 1.281667
968.85 | 2.77489052 | 0.0335933605 | 4354.984 | 1.279868
970.21 | 2.77427787 | 0.0334635894 | 4332.079 | 1.278074
971.56 | 2.77366937 | 0.0333349692 | 4309.432 | 1.276298
972.91 | 2.77306492 | 0.0332074782 | 4286.994 | 1.274527
974.25 | 2.77246454 | 0.0330811136 | 4264.807 | 1.272774
975.59 | 2.77186827 | 0.0329558815 | 4242.826 | 1.271026
976.92 | 2.771276 | 0.0328317518 | 4221.091 | 1.269295
978.25 | 2.77068781 | 0.0327087396 | 4199.558 | 1.26757
979.58 | 2.77010363 | 0.0325868242 | 4178.224 | 1.265849
980.89 | 2.76952347 | 0.0324660028 | 4157.174 | 1.264158
982.21 | 2.76894734 | 0.0323462725 | 4136.276 | 1.262459
983.52 | 2.76837519 | 0.0322276219 | 4115.615 | 1.260778
984.83 | 2.76780704 | 0.0321100481 | 4095.145 | 1.259101
986.13 | 2.76724286 | 0.0319935398 | 4074.908 | 1.257441
987.42 | 2.76668265 | 0.0318780944 | 4054.899 | 1.255798
988.71 | 2.76612638 | 0.0317637006 | 4035.077 | 1.254159
990 | 2.7655741 | 0.0316503645 | 4015.44 | 1.252525