## גיליון1
nm | n | k | α | E[ev]
400.33 | 2.79969688 | 1.24730375 | 391330.5 | 3.097445
401.92 | 2.80476655 | 1.24637752 | 389492.975 | 3.085191
403.52 | 2.80993908 | 1.24563377 | 387717.1 | 3.072958
405.11 | 2.81522837 | 1.24507034 | 386020.7 | 3.060897
406.7 | 2.82064889 | 1.24468437 | 384392.3 | 3.04893
408.29 | 2.82621507 | 1.24447236 | 382830.2 | 3.037057
409.89 | 2.83194186 | 1.24443003 | 381322.8 | 3.025202
411.48 | 2.83784453 | 1.2445523 | 379886.7 | 3.013512
413.07 | 2.84393819 | 1.24483324 | 378509.8 | 3.001913
414.66 | 2.85023886 | 1.24526603 | 377189.5 | 2.990402
416.25 | 2.85676198 | 1.24584283 | 375922.8 | 2.978979
417.84 | 2.86352394 | 1.24655484 | 374706.3 | 2.967643
419.43 | 2.87054065 | 1.24739212 | 373536.6 | 2.956393
421.02 | 2.87782805 | 1.24834355 | 372409.7 | 2.945228
422.61 | 2.88540276 | 1.24939687 | 371321.7 | 2.934147
424.2 | 2.89328066 | 1.25053846 | 370267.9 | 2.923149
425.79 | 2.90147799 | 1.25175338 | 369243.6 | 2.912234
427.38 | 2.91000999 | 1.25302519 | 368243.6 | 2.901399
428.97 | 2.91889259 | 1.2543361 | 367262.5 | 2.890645
430.56 | 2.92814051 | 1.25566665 | 366294.4 | 2.87997
432.15 | 2.93776848 | 1.25699588 | 365333.1 | 2.869374
433.74 | 2.94778993 | 1.25830107 | 364371.8 | 2.858856
435.33 | 2.95821773 | 1.25955788 | 363403.6 | 2.848414
436.92 | 2.9690641 | 1.26074028 | 362421 | 2.838048
438.51 | 2.98033939 | 1.26182039 | 361416.3 | 2.827758
440.1 | 2.99205327 | 1.2627687 | 360381.2 | 2.817541
441.69 | 3.0042135 | 1.26355389 | 359307.1 | 2.807399
443.27 | 3.01682565 | 1.26414292 | 358193.3 | 2.797392
444.86 | 3.02989403 | 1.26450115 | 357014.2 | 2.787394
446.45 | 3.04342032 | 1.26459235 | 355768.4 | 2.777467
448.04 | 3.05740325 | 1.2643788 | 354446 | 2.76761
449.62 | 3.07184012 | 1.26382148 | 353044.7 | 2.757884
451.21 | 3.08672346 | 1.26288021 | 351538.7 | 2.748166
452.8 | 3.10204387 | 1.26151388 | 349925.2 | 2.738516
454.39 | 3.11778805 | 1.25968064 | 348194 | 2.728933
455.97 | 3.13393947 | 1.2573382 | 346342.3 | 2.719477
457.56 | 3.1504762 | 1.25444442 | 344344.4 | 2.710027
459.15 | 3.16737423 | 1.25095713 | 342198 | 2.700642
460.73 | 3.18460378 | 1.24683513 | 339900.8 | 2.691381
462.32 | 3.20213178 | 1.24203817 | 337428.6 | 2.682125
463.91 | 3.21991972 | 1.23652794 | 334780.3 | 2.672932
465.49 | 3.23792521 | 1.23026819 | 331954.9 | 2.66386
467.08 | 3.25610215 | 1.22322515 | 328931 | 2.654791
468.66 | 3.27439913 | 1.21536875 | 325716.5 | 2.645841
470.25 | 3.29276195 | 1.20667231 | 322292.5 | 2.636895
471.84 | 3.3111322 | 1.1971137 | 318662 | 2.628009
473.42 | 3.32944824 | 1.18667573 | 314829.3 | 2.619239
475.01 | 3.34764511 | 1.17534698 | 310779.9 | 2.610471
476.59 | 3.36565731 | 1.1631208 | 306527.6 | 2.601817
478.18 | 3.3834161 | 1.14999781 | 302061.4 | 2.593166
479.76 | 3.40085192 | 1.13598524 | 297398.2 | 2.584626
481.35 | 3.41789667 | 1.12109572 | 292530.6 | 2.576088
482.93 | 3.43448137 | 1.10535 | 287478.4 | 2.56766
484.52 | 3.45053908 | 1.08877517 | 282238.4 | 2.559234
486.1 | 3.46600569 | 1.07140441 | 276832.7 | 2.550915
487.69 | 3.48081926 | 1.05327836 | 271262 | 2.542599
489.27 | 3.49492272 | 1.03444255 | 265550.7 | 2.534388
490.86 | 3.50826276 | 1.01494917 | 259702.6 | 2.526179
492.44 | 3.52079221 | 0.994854118 | 253744 | 2.518073
494.03 | 3.5324693 | 0.974218127 | 247680.9 | 2.509969
495.61 | 3.54325852 | 0.953105391 | 241540.8 | 2.501967
497.19 | 3.55313069 | 0.931583448 | 235336.4 | 2.494016
498.78 | 3.56206434 | 0.909719673 | 229080.5 | 2.486066
500.36 | 3.57004374 | 0.887585097 | 222801 | 2.478216
501.95 | 3.57706103 | 0.865248196 | 216506 | 2.470366
503.53 | 3.58311428 | 0.84277884 | 210221.9 | 2.462614
505.12 | 3.58820839 | 0.820244119 | 203956.8 | 2.454862
506.7 | 3.59235387 | 0.797711118 | 197735.4 | 2.447207
508.28 | 3.59556738 | 0.775241442 | 191568.3 | 2.4396
509.87 | 3.5978704 | 0.752894865 | 185466.1 | 2.431992
511.45 | 3.59928893 | 0.730727504 | 179449.4 | 2.424479
513.04 | 3.59985299 | 0.708792149 | 173523.1 | 2.416966
514.62 | 3.59959605 | 0.687135973 | 167704.9 | 2.409545
516.2 | 3.59855435 | 0.665803072 | 162000.9 | 2.40217
517.79 | 3.59676626 | 0.644831075 | 156416.3 | 2.394793
519.37 | 3.59427191 | 0.624255083 | 150964.5 | 2.387508
520.96 | 3.59111253 | 0.604105087 | 145645.7 | 2.380221
522.54 | 3.58733001 | 0.584406749 | 140470.6 | 2.373024
524.12 | 3.58296646 | 0.565181563 | 135440 | 2.36587
525.71 | 3.57806365 | 0.546446492 | 130554.3 | 2.358715
527.29 | 3.57266311 | 0.528215939 | 125820.6 | 2.351647
528.88 | 3.56680522 | 0.510499693 | 121235 | 2.344577
530.46 | 3.56052964 | 0.493305441 | 116802.7 | 2.337594
532.05 | 3.55387437 | 0.476636862 | 112518.7 | 2.330608
533.63 | 3.54687615 | 0.46049553 | 108386.4 | 2.323707
535.21 | 3.53957036 | 0.444881106 | 104402.1 | 2.316848
536.8 | 3.53199005 | 0.429789694 | 100561.8 | 2.309985
538.38 | 3.52416743 | 0.41521742 | 96867.1 | 2.303206
539.97 | 3.51613202 | 0.401156959 | 93311.32 | 2.296424
541.55 | 3.50791256 | 0.387601345 | 89895.17 | 2.289724
543.14 | 3.499535 | 0.374540723 | 86611.77 | 2.283021
544.72 | 3.49102431 | 0.3619655 | 83460.98 | 2.276399
546.31 | 3.48240326 | 0.349864473 | 80435.98 | 2.269774
547.89 | 3.4736935 | 0.338226543 | 77536.1 | 2.263228
549.48 | 3.46491454 | 0.327039363 | 74754.58 | 2.256679
551.06 | 3.45608495 | 0.316290909 | 72090.4 | 2.250209
552.65 | 3.44722128 | 0.305968213 | 69536.97 | 2.243735
554.23 | 3.43833924 | 0.296058788 | 67093.05 | 2.237338
555.82 | 3.42945246 | 0.286549165 | 64752.21 | 2.230938
557.4 | 3.42057441 | 0.277427066 | 62513.17 | 2.224614
558.99 | 3.41171632 | 0.268679136 | 60369.77 | 2.218287
560.57 | 3.40288947 | 0.260293242 | 58320.69 | 2.212034
562.16 | 3.39410328 | 0.252256611 | 56360.16 | 2.205778
563.74 | 3.38536626 | 0.244556725 | 54486.69 | 2.199596
565.33 | 3.37668661 | 0.237181793 | 52694.94 | 2.193409
566.91 | 3.36807144 | 0.230120045 | 50983.54 | 2.187296
568.5 | 3.35952688 | 0.2233598 | 49347.39 | 2.181179
570.09 | 3.35105889 | 0.216890113 | 47784.38 | 2.175095
571.67 | 3.34267228 | 0.210699949 | 46292.29 | 2.169084
573.26 | 3.33437183 | 0.204778995 | 44866.63 | 2.163067
574.85 | 3.32616127 | 0.199116897 | 43505.41 | 2.157084
576.43 | 3.31804434 | 0.193703995 | 42206.72 | 2.151172
578.02 | 3.31002362 | 0.188530468 | 40966.45 | 2.145254
579.61 | 3.30210229 | 0.183587481 | 39782.94 | 2.13937
581.19 | 3.2942824 | 0.178866048 | 38654.44 | 2.133554
582.78 | 3.28656596 | 0.17435767 | 37577.34 | 2.127733
584.37 | 3.27895465 | 0.170054165 | 36550.14 | 2.121943
585.96 | 3.27144991 | 0.165947664 | 35570.73 | 2.116185
587.54 | 3.26405294 | 0.162030602 | 34637.72 | 2.110495
589.13 | 3.25676451 | 0.158295594 | 33747.94 | 2.104799
590.72 | 3.24958587 | 0.154735883 | 32900.24 | 2.099133
592.31 | 3.24251721 | 0.151344542 | 32092.78 | 2.093498
593.9 | 3.23555903 | 0.148115143 | 31323.9 | 2.087894
595.48 | 3.22871215 | 0.1450417 | 30592.53 | 2.082354
597.07 | 3.22197641 | 0.142118086 | 29896.05 | 2.076808
598.66 | 3.215352 | 0.139338617 | 29233.51 | 2.071293
600.25 | 3.20883924 | 0.136697913 | 28603.51 | 2.065806
601.84 | 3.20243801 | 0.134190651 | 28004.7 | 2.060348
603.43 | 3.19614854 | 0.131811873 | 27435.78 | 2.054919
605.02 | 3.18997065 | 0.129556673 | 26895.5 | 2.049519
606.61 | 3.18390456 | 0.127420481 | 26382.7 | 2.044147
608.2 | 3.17794995 | 0.125398712 | 25896.22 | 2.038803
609.79 | 3.17210728 | 0.123487215 | 25434.98 | 2.033487
611.38 | 3.16637671 | 0.12168187 | 24997.94 | 2.028199
612.97 | 3.16075818 | 0.119978613 | 24584.1 | 2.022938
614.56 | 3.15525229 | 0.118373699 | 24192.49 | 2.017704
616.15 | 3.14985984 | 0.116863511 | 23822.21 | 2.012497
617.74 | 3.14458144 | 0.115444426 | 23472.37 | 2.007317
619.33 | 3.13941877 | 0.114113124 | 23142.12 | 2.002164
620.92 | 3.13437365 | 0.112866259 | 22830.64 | 1.997037
622.51 | 3.12944912 | 0.111700619 | 22537.14 | 1.991936
624.11 | 3.12465 | 0.110613012 | 22260.49 | 1.986829
625.7 | 3.11998673 | 0.109600282 | 22000.63 | 1.98178
627.29 | 3.11548379 | 0.108638196 | 21752.23 | 1.976757
628.88 | 3.11111625 | 0.107687107 | 21507.28 | 1.971759
630.48 | 3.10686268 | 0.106746625 | 21265.35 | 1.966755
632.07 | 3.1027118 | 0.105816816 | 21027.09 | 1.961808
633.66 | 3.098656 | 0.104897744 | 20792.15 | 1.956885
635.25 | 3.09468883 | 0.103989294 | 20560.5 | 1.951987
636.85 | 3.09080528 | 0.103091398 | 20331.76 | 1.947083
638.44 | 3.08700095 | 0.102203928 | 20106.53 | 1.942234
640.04 | 3.08327199 | 0.101326739 | 19884.13 | 1.937379
641.63 | 3.07961485 | 0.100459641 | 19665.12 | 1.932578
643.22 | 3.07602669 | 0.0996025144 | 19449.14 | 1.927801
644.82 | 3.07250459 | 0.0987551481 | 19235.83 | 1.923017
646.41 | 3.06904588 | 0.0979173268 | 19025.72 | 1.918287
648.01 | 3.06564831 | 0.0970888811 | 18818.17 | 1.913551
649.6 | 3.06230978 | 0.0962696365 | 18613.71 | 1.908867
651.2 | 3.05902805 | 0.0954593411 | 18411.69 | 1.904177
652.79 | 3.05580132 | 0.0946578164 | 18212.63 | 1.899539
654.39 | 3.05262779 | 0.0938648584 | 18015.9 | 1.894894
655.98 | 3.04950577 | 0.0930802628 | 17822.01 | 1.890302
657.58 | 3.04643367 | 0.0923038264 | 17630.34 | 1.885702
659.18 | 3.04340998 | 0.0915353473 | 17441.12 | 1.881125
660.77 | 3.04043327 | 0.0907746253 | 17254.56 | 1.876599
662.37 | 3.03750225 | 0.0900214858 | 17070.06 | 1.872065
663.97 | 3.03461546 | 0.0892756879 | 16887.85 | 1.867554
665.56 | 3.03177182 | 0.0885370857 | 16708.12 | 1.863093
667.16 | 3.02896998 | 0.0878054461 | 16530.31 | 1.858625
668.76 | 3.02620895 | 0.0870806296 | 16354.64 | 1.854178
670.35 | 3.02348766 | 0.0863624556 | 16181.29 | 1.84978
671.95 | 3.02080488 | 0.0856507046 | 16009.72 | 1.845375
673.55 | 3.01815977 | 0.0849452491 | 15840.14 | 1.840992
675.15 | 3.01555134 | 0.0842459221 | 15672.5 | 1.836629
676.75 | 3.01297858 | 0.0835525407 | 15506.76 | 1.832287
678.34 | 3.0104406 | 0.0828649485 | 15343.1 | 1.827992
679.94 | 3.00793657 | 0.082183015 | 15181.03 | 1.82369
681.54 | 3.00546567 | 0.0815065939 | 15020.73 | 1.819409
683.14 | 3.003027 | 0.0808355235 | 14862.17 | 1.815148
684.74 | 3.00061983 | 0.0801696888 | 14705.31 | 1.810906
686.34 | 2.9982434 | 0.0795089594 | 14550.11 | 1.806685
687.94 | 2.99589697 | 0.0788532102 | 14396.55 | 1.802483
689.54 | 2.99357981 | 0.0782023218 | 14244.59 | 1.7983
691.14 | 2.99129122 | 0.0775561798 | 14094.19 | 1.794137
692.74 | 2.98903052 | 0.0769146754 | 13945.32 | 1.789993
694.34 | 2.98679713 | 0.0762777244 | 13797.97 | 1.785869
695.94 | 2.98459032 | 0.0756452089 | 13652.09 | 1.781763
697.54 | 2.98240949 | 0.0750170357 | 13507.67 | 1.777676
699.14 | 2.98025408 | 0.0743931358 | 13364.67 | 1.773608
700.74 | 2.97812345 | 0.0737734069 | 13223.08 | 1.769558
702.34 | 2.97601709 | 0.0731577896 | 13082.86 | 1.765527
703.94 | 2.97393444 | 0.0725462104 | 12944.01 | 1.761514
705.54 | 2.97187496 | 0.0719386004 | 12806.49 | 1.757519
707.14 | 2.96983813 | 0.0713348951 | 12670.28 | 1.753542
708.74 | 2.96782344 | 0.0707350347 | 12535.37 | 1.749584
710.34 | 2.96583038 | 0.0701389637 | 12401.74 | 1.745643
711.94 | 2.96385853 | 0.0695466489 | 12269.38 | 1.74172
713.54 | 2.96190737 | 0.0689580248 | 12138.25 | 1.737814
715.14 | 2.95997649 | 0.0683730658 | 12008.36 | 1.733926
716.74 | 2.95806539 | 0.0677917144 | 11879.68 | 1.730056
718.35 | 2.95617376 | 0.06721397 | 11752.04 | 1.726178
719.95 | 2.95430111 | 0.0666397821 | 11625.75 | 1.722342
721.55 | 2.95244698 | 0.0660691039 | 11500.63 | 1.718523
723.15 | 2.95061107 | 0.0655019441 | 11376.68 | 1.71472
724.75 | 2.94879302 | 0.0649382793 | 11253.88 | 1.710935
726.35 | 2.94699237 | 0.064378072 | 11132.22 | 1.707166
727.95 | 2.94520883 | 0.0638213217 | 11011.69 | 1.703414
729.56 | 2.94344203 | 0.0632680131 | 10892.13 | 1.699655
731.16 | 2.94169163 | 0.0627181337 | 10773.84 | 1.695935
732.76 | 2.93995729 | 0.062171673 | 10656.64 | 1.692232
734.36 | 2.93823874 | 0.0616286392 | 10540.55 | 1.688545
735.96 | 2.9365356 | 0.0610890096 | 10425.54 | 1.684874
737.56 | 2.93484763 | 0.0605527959 | 10311.61 | 1.681219
739.16 | 2.93317452 | 0.0600199954 | 10198.75 | 1.67758
740.77 | 2.93151597 | 0.0594906068 | 10086.83 | 1.673934
742.37 | 2.92987177 | 0.0589646462 | 9976.103 | 1.670326
743.97 | 2.92824157 | 0.058442099 | 9866.43 | 1.666734
745.57 | 2.92662512 | 0.057922968 | 9757.802 | 1.663157
747.17 | 2.92502225 | 0.0574072883 | 9650.221 | 1.659596
748.77 | 2.92343267 | 0.0568950487 | 9543.676 | 1.656049
750.37 | 2.92185613 | 0.0563862546 | 9438.162 | 1.652518
751.97 | 2.92029239 | 0.0558809121 | 9333.674 | 1.649002
753.57 | 2.91874127 | 0.0553790433 | 9230.208 | 1.645501
755.17 | 2.91720259 | 0.0548806705 | 9127.762 | 1.642014
756.77 | 2.91567605 | 0.0543857708 | 9026.326 | 1.638543
758.37 | 2.91416152 | 0.0538943823 | 8925.9 | 1.635086
759.97 | 2.91265881 | 0.0534065128 | 8826.477 | 1.631643
761.57 | 2.91116766 | 0.0529221556 | 8728.052 | 1.628215
763.17 | 2.90968794 | 0.0524413337 | 8630.622 | 1.624802
764.77 | 2.9082195 | 0.05196407 | 8534.183 | 1.621403
766.37 | 2.90676215 | 0.051490372 | 8438.732 | 1.618017
767.97 | 2.90531569 | 0.0510202333 | 8344.26 | 1.614646
769.57 | 2.90388002 | 0.0505536899 | 8250.768 | 1.611289
771.16 | 2.90245494 | 0.0500907347 | 8158.354 | 1.607967
772.76 | 2.90104029 | 0.0496313747 | 8066.8 | 1.604638
774.36 | 2.899636 | 0.0491756442 | 7976.214 | 1.601322
775.96 | 2.89824183 | 0.0487235211 | 7886.585 | 1.598021
777.55 | 2.89685772 | 0.0482750384 | 7798.013 | 1.594753
779.15 | 2.89548353 | 0.0478302008 | 7710.291 | 1.591478
780.75 | 2.89411912 | 0.0473890123 | 7623.516 | 1.588216
782.34 | 2.89276435 | 0.0469514763 | 7537.778 | 1.584989
783.94 | 2.89141914 | 0.046517609 | 7452.881 | 1.581754
785.53 | 2.89008336 | 0.0460874121 | 7369.011 | 1.578552
787.13 | 2.88875689 | 0.045660887 | 7285.972 | 1.575343
788.72 | 2.88743965 | 0.045238047 | 7203.949 | 1.572168
790.32 | 2.88613148 | 0.044818879 | 7122.749 | 1.568985
791.91 | 2.88483235 | 0.0444034074 | 7042.553 | 1.565835
793.5 | 2.88354211 | 0.0439916173 | 6963.26 | 1.562697
795.1 | 2.88226069 | 0.0435835187 | 6884.782 | 1.559552
796.69 | 2.88098798 | 0.0431791076 | 6807.285 | 1.55644
798.28 | 2.87972394 | 0.0427783918 | 6730.678 | 1.55334
799.87 | 2.87846841 | 0.0423813536 | 6654.954 | 1.550252
801.46 | 2.87722138 | 0.041988011 | 6580.109 | 1.547176
803.05 | 2.87598272 | 0.0415983445 | 6506.135 | 1.544113
804.64 | 2.87475237 | 0.0412123581 | 6433.029 | 1.541062
806.23 | 2.87353029 | 0.0408300544 | 6360.784 | 1.538023
807.82 | 2.87231634 | 0.0404514117 | 6289.393 | 1.534995
809.41 | 2.87111049 | 0.040076431 | 6218.85 | 1.53198
810.99 | 2.86991264 | 0.0397051008 | 6149.226 | 1.528995
812.58 | 2.86872276 | 0.0393374199 | 6080.361 | 1.526004
814.16 | 2.86754079 | 0.0389733861 | 6012.402 | 1.523042
815.75 | 2.86636664 | 0.038612974 | 5945.191 | 1.520074
817.33 | 2.86520025 | 0.0382561798 | 5878.869 | 1.517135
818.92 | 2.86404155 | 0.0379029876 | 5813.285 | 1.514189
820.5 | 2.86289047 | 0.0375533811 | 5748.574 | 1.511274
822.08 | 2.86174701 | 0.0372073644 | 5684.66 | 1.508369
823.66 | 2.86061114 | 0.0368649297 | 5621.537 | 1.505476
825.24 | 2.85948271 | 0.0365260369 | 5559.195 | 1.502593
826.82 | 2.85836166 | 0.0361906667 | 5497.627 | 1.499722
828.4 | 2.85724806 | 0.0358588403 | 5436.83 | 1.496861
829.98 | 2.8561417 | 0.0355304954 | 5376.792 | 1.494012
831.55 | 2.85504267 | 0.0352056514 | 5317.575 | 1.491191
833.13 | 2.85395089 | 0.0348842855 | 5259.043 | 1.488363
834.7 | 2.8528663 | 0.0345663746 | 5201.314 | 1.485564
836.28 | 2.85178878 | 0.0342518758 | 5144.253 | 1.482757
837.85 | 2.8507184 | 0.033940804 | 5087.981 | 1.479979
839.42 | 2.84965503 | 0.0336331152 | 5032.426 | 1.47721
840.99 | 2.84859874 | 0.0333288221 | 4977.586 | 1.474453
842.56 | 2.84754934 | 0.0330278611 | 4923.447 | 1.471705
844.13 | 2.84650685 | 0.0327302251 | 4870.004 | 1.468968
845.7 | 2.84547127 | 0.0324359058 | 4817.252 | 1.466241
847.26 | 2.84444254 | 0.0321448758 | 4765.239 | 1.463541
848.83 | 2.84342061 | 0.0318571074 | 4713.845 | 1.460834
850.39 | 2.84240542 | 0.0315725727 | 4663.172 | 1.458154
851.95 | 2.84139692 | 0.0312912435 | 4613.158 | 1.455484
853.52 | 2.84039511 | 0.0310131088 | 4563.744 | 1.452807
855.08 | 2.83940001 | 0.0307381564 | 4515.031 | 1.450157
856.63 | 2.83841143 | 0.0304663227 | 4467.005 | 1.447533
858.19 | 2.83742945 | 0.0301976122 | 4419.558 | 1.444901
859.75 | 2.83645402 | 0.0299319947 | 4372.735 | 1.44228
861.3 | 2.83548513 | 0.0296694564 | 4326.58 | 1.439684
862.86 | 2.83452263 | 0.029409934 | 4280.982 | 1.437081
864.41 | 2.83356663 | 0.0291534456 | 4236.037 | 1.434504
865.96 | 2.83261698 | 0.028899928 | 4191.684 | 1.431937
867.51 | 2.83167366 | 0.0286493663 | 4147.918 | 1.429378
869.05 | 2.83073676 | 0.0284017606 | 4104.782 | 1.426845
870.6 | 2.82980604 | 0.0281570326 | 4062.168 | 1.424305
872.14 | 2.8288817 | 0.0279152127 | 4020.17 | 1.42179
873.69 | 2.8279635 | 0.0276762232 | 3978.681 | 1.419268
875.23 | 2.8270515 | 0.0274400629 | 3937.79 | 1.41677
876.77 | 2.82614573 | 0.0272067145 | 3897.446 | 1.414282
878.3 | 2.82524601 | 0.0269761169 | 3857.68 | 1.411818
879.84 | 2.82435246 | 0.0267482818 | 3818.404 | 1.409347
881.37 | 2.82346493 | 0.0265231483 | 3779.692 | 1.406901
882.91 | 2.82258347 | 0.0263007132 | 3741.457 | 1.404447
884.44 | 2.82170798 | 0.0260809303 | 3703.773 | 1.402017
885.97 | 2.82083853 | 0.0258637954 | 3666.594 | 1.399596
887.49 | 2.81997494 | 0.0256492491 | 3629.952 | 1.397199
889.02 | 2.8191173 | 0.025437287 | 3593.759 | 1.394794
890.54 | 2.81826554 | 0.0252278771 | 3558.09 | 1.392414
892.06 | 2.81741967 | 0.025021001 | 3522.899 | 1.390041
893.58 | 2.81657959 | 0.0248166136 | 3488.179 | 1.387677
895.1 | 2.81574531 | 0.0246146964 | 3453.922 | 1.38532
896.61 | 2.81491677 | 0.0244152182 | 3420.162 | 1.382987
898.13 | 2.81409399 | 0.0242181601 | 3386.816 | 1.380646
899.64 | 2.81327691 | 0.024023491 | 3353.953 | 1.378329
901.14 | 2.81246554 | 0.0238311919 | 3321.568 | 1.376035
902.65 | 2.81165978 | 0.0236412196 | 3289.578 | 1.373733
904.15 | 2.81085963 | 0.0234535554 | 3258.051 | 1.371454
905.66 | 2.8100651 | 0.0232681808 | 3226.91 | 1.369167
907.15 | 2.80927609 | 0.0230850531 | 3196.255 | 1.366918
908.65 | 2.80849266 | 0.0229041658 | 3165.975 | 1.364662
910.15 | 2.80771475 | 0.0227254884 | 3136.1 | 1.362413
911.64 | 2.80694227 | 0.0225489792 | 3106.656 | 1.360186
913.13 | 2.80617527 | 0.0223746315 | 3077.605 | 1.357967
914.62 | 2.80541366 | 0.0222024042 | 3048.941 | 1.355754
916.1 | 2.80465749 | 0.0220322904 | 3020.692 | 1.353564
917.58 | 2.80390666 | 0.0218642495 | 2992.818 | 1.351381
919.06 | 2.80316117 | 0.0216982635 | 2965.314 | 1.349205
920.54 | 2.80242098 | 0.0215343037 | 2938.176 | 1.347035
922.01 | 2.8016861 | 0.0213723522 | 2911.43 | 1.344888
923.48 | 2.80095646 | 0.0212123806 | 2885.038 | 1.342747
924.95 | 2.80023209 | 0.0210543712 | 2858.997 | 1.340613
926.42 | 2.79951292 | 0.0208982959 | 2833.3 | 1.338486
927.88 | 2.79879892 | 0.0207441271 | 2807.973 | 1.33638
929.34 | 2.79809008 | 0.0205918476 | 2782.982 | 1.33428
930.8 | 2.79738636 | 0.0204414301 | 2758.319 | 1.332187
932.25 | 2.79668776 | 0.0202928576 | 2734.012 | 1.330115
933.7 | 2.79599424 | 0.0201461033 | 2710.025 | 1.32805
935.15 | 2.79530574 | 0.0200011407 | 2686.353 | 1.32599
936.59 | 2.79462233 | 0.019857963 | 2663.022 | 1.323952
938.03 | 2.79394385 | 0.0197165249 | 2639.996 | 1.321919
939.47 | 2.7932704 | 0.0195768294 | 2617.273 | 1.319893
940.91 | 2.79260189 | 0.0194388412 | 2594.848 | 1.317873
942.34 | 2.79193833 | 0.0193025445 | 2572.744 | 1.315873
943.77 | 2.79127966 | 0.0191679142 | 2550.929 | 1.313879
945.19 | 2.79062584 | 0.0190349256 | 2529.424 | 1.311906
946.61 | 2.78997692 | 0.0189035724 | 2508.202 | 1.309938
948.03 | 2.78933285 | 0.0187738302 | 2487.256 | 1.307975
949.45 | 2.78869355 | 0.0186456661 | 2466.581 | 1.306019
950.86 | 2.78805905 | 0.018519074 | 2446.202 | 1.304083
952.26 | 2.78742936 | 0.018394039 | 2426.114 | 1.302165
953.67 | 2.78680434 | 0.0182705206 | 2406.259 | 1.30024
955.07 | 2.78618409 | 0.0181485215 | 2386.688 | 1.298334
956.46 | 2.78556851 | 0.0180280105 | 2367.394 | 1.296447
957.86 | 2.78495761 | 0.0179089734 | 2348.325 | 1.294552
959.25 | 2.78435138 | 0.0177913963 | 2329.528 | 1.292677
960.63 | 2.78374978 | 0.0176752572 | 2310.996 | 1.29082
962.01 | 2.78315278 | 0.0175605342 | 2292.703 | 1.288968
963.39 | 2.7825604 | 0.0174472221 | 2274.646 | 1.287122
964.76 | 2.78197257 | 0.0173352915 | 2256.844 | 1.285294
966.13 | 2.78138924 | 0.0172247214 | 2239.269 | 1.283471
967.49 | 2.78081049 | 0.0171155148 | 2221.944 | 1.281667
968.85 | 2.78023625 | 0.0170076431 | 2204.841 | 1.279868
970.21 | 2.77966647 | 0.0169010861 | 2187.956 | 1.278074
971.56 | 2.77910118 | 0.016795839 | 2171.309 | 1.276298
972.91 | 2.77854031 | 0.0166918743 | 2154.875 | 1.274527
974.25 | 2.77798386 | 0.0165891801 | 2138.672 | 1.272774
975.59 | 2.77743187 | 0.0164877519 | 2122.676 | 1.271026
976.92 | 2.7768842 | 0.0163875556 | 2106.904 | 1.269295
978.25 | 2.77634095 | 0.0162885945 | 2091.334 | 1.26757
979.58 | 2.77580204 | 0.0161908425 | 2075.961 | 1.265849
980.89 | 2.77526745 | 0.0160942884 | 2060.825 | 1.264158
982.21 | 2.77473719 | 0.015998921 | 2045.86 | 1.262459
983.52 | 2.77421123 | 0.0159047223 | 2031.106 | 1.260778
984.83 | 2.77368955 | 0.0158116815 | 2016.538 | 1.259101
986.13 | 2.77317212 | 0.0157197811 | 2002.175 | 1.257441
987.42 | 2.77265894 | 0.0156290106 | 1988.013 | 1.255798
988.71 | 2.77214997 | 0.0155393528 | 1974.03 | 1.254159
990 | 2.77164524 | 0.0154508043 | 1960.223 | 1.252525