## גיליון1
nm | n | k | α | E[ev]
400.33 | 2.79586083 | 1.25177873 | 392734.5 | 3.097445
401.92 | 2.80105712 | 1.25078312 | 390869.725 | 3.085191
403.52 | 2.8063535 | 1.249966 | 389065.5 | 3.072958
405.11 | 2.81176372 | 1.24932521 | 387339.8 | 3.060897
406.7 | 2.81730206 | 1.24885792 | 385681.2 | 3.04893
408.29 | 2.82298278 | 1.24856061 | 384087.8 | 3.037057
409.89 | 2.82882064 | 1.24842901 | 382548.2 | 3.025202
411.48 | 2.83483069 | 1.24845809 | 381078.9 | 3.013512
413.07 | 2.84102783 | 1.24864193 | 379667.9 | 3.001913
414.66 | 2.84742786 | 1.24897375 | 378312.6 | 2.990402
416.25 | 2.85404596 | 1.24944579 | 377009.9 | 2.978979
417.84 | 2.86089826 | 1.2500493 | 375756.7 | 2.967643
419.43 | 2.8680004 | 1.25077443 | 374549.4 | 2.956393
421.02 | 2.87536804 | 1.25161016 | 373384.2 | 2.945228
422.61 | 2.88301749 | 1.25254438 | 372257.1 | 2.934147
424.2 | 2.89096433 | 1.2535636 | 371163.6 | 2.923149
425.79 | 2.89922449 | 1.25465309 | 370098.9 | 2.912234
427.38 | 2.90781285 | 1.2557966 | 369058.1 | 2.901399
428.97 | 2.91674505 | 1.25697658 | 368035.7 | 2.890645
430.56 | 2.92603544 | 1.25817386 | 367025.8 | 2.87997
432.15 | 2.93569843 | 1.25936779 | 366022.4 | 2.869374
433.74 | 2.94574711 | 1.26053603 | 365019 | 2.858856
435.33 | 2.95619402 | 1.26165462 | 364008.5 | 2.848414
436.92 | 2.96705106 | 1.26269798 | 362983.8 | 2.838048
438.51 | 2.97832828 | 1.26363875 | 361937.1 | 2.827758
440.1 | 2.99003506 | 1.26444793 | 360860.4 | 2.817541
441.69 | 3.00217891 | 1.26509481 | 359745.3 | 2.807399
443.27 | 3.01476519 | 1.26554702 | 358591.2 | 2.797392
444.86 | 3.02779803 | 1.26577061 | 357372.6 | 2.787394
446.45 | 3.04127897 | 1.26573009 | 356088.5 | 2.777467
448.04 | 3.0552067 | 1.26538856 | 354729 | 2.76761
449.62 | 3.06957848 | 1.26470781 | 353292.3 | 2.757884
451.21 | 3.08438693 | 1.26364858 | 351752.5 | 2.748166
452.8 | 3.09962282 | 1.26217064 | 350107.4 | 2.738516
454.39 | 3.11527308 | 1.26023313 | 348346.8 | 2.728933
455.97 | 3.13132156 | 1.2577947 | 346468 | 2.719477
457.56 | 3.14774678 | 1.25481417 | 344445.9 | 2.710027
459.15 | 3.1645253 | 1.25125033 | 342278.2 | 2.700642
460.73 | 3.18162806 | 1.24706295 | 339962.9 | 2.691381
462.32 | 3.19902281 | 1.24221266 | 337476 | 2.682125
463.91 | 3.21667199 | 1.236662 | 334816.6 | 2.672932
465.49 | 3.2345343 | 1.23037549 | 331983.8 | 2.66386
467.08 | 3.25256481 | 1.22332006 | 328956.5 | 2.654791
468.66 | 3.27071345 | 1.2154662 | 325742.7 | 2.645841
470.25 | 3.28892741 | 1.20678766 | 322323.3 | 2.636895
471.84 | 3.30714978 | 1.19726261 | 318701.6 | 2.628009
473.42 | 3.3253205 | 1.18687398 | 314881.9 | 2.619239
475.01 | 3.34337623 | 1.17561026 | 310849.6 | 2.610471
476.59 | 3.36125309 | 1.16346458 | 306618.2 | 2.601817
478.18 | 3.378884 | 1.15043707 | 302176.8 | 2.593166
479.76 | 3.39620098 | 1.1365343 | 297541.9 | 2.584626
481.35 | 3.41313749 | 1.12176805 | 292706.1 | 2.576088
482.93 | 3.42962598 | 1.10615798 | 287688.6 | 2.56766
484.52 | 3.44560085 | 1.08972994 | 282485.9 | 2.559234
486.1 | 3.46099913 | 1.07251569 | 277119.9 | 2.550915
487.69 | 3.47575989 | 1.0545543 | 271590.6 | 2.542599
489.27 | 3.48982685 | 1.03588962 | 265922.2 | 2.534388
490.86 | 3.50314728 | 1.01657204 | 260117.9 | 2.526179
492.44 | 3.51567434 | 0.996655667 | 254203.5 | 2.518073
494.03 | 3.52736637 | 0.97619936 | 248184.6 | 2.509969
495.61 | 3.53818776 | 0.955265477 | 242088.2 | 2.501967
497.19 | 3.54810899 | 0.933919762 | 235926.6 | 2.494016
498.78 | 3.55710801 | 0.912227885 | 229712.1 | 2.486066
500.36 | 3.56516834 | 0.890259267 | 223472.2 | 2.478216
501.95 | 3.5722812 | 0.868080922 | 217214.8 | 2.470366
503.53 | 3.57844357 | 0.845761398 | 210965.8 | 2.462614
505.12 | 3.58365915 | 0.823366646 | 204733.2 | 2.454862
506.7 | 3.58793713 | 0.800962775 | 198541.4 | 2.447207
508.28 | 3.59129284 | 0.778610621 | 192400.8 | 2.4396
509.87 | 3.59374633 | 0.756369362 | 186322 | 2.431992
511.45 | 3.59532222 | 0.734294703 | 180325.4 | 2.424479
513.04 | 3.59604911 | 0.712439195 | 174416 | 2.416966
514.62 | 3.5959591 | 0.690849941 | 168611.3 | 2.409545
516.2 | 3.59508713 | 0.669571112 | 162917.7 | 2.40217
517.79 | 3.59347035 | 0.64864055 | 157340.3 | 2.394793
519.37 | 3.59114772 | 0.628093682 | 151892.8 | 2.387508
520.96 | 3.58815941 | 0.60796093 | 146575.3 | 2.380221
522.54 | 3.58454634 | 0.588268467 | 141398.8 | 2.373024
524.12 | 3.58034978 | 0.569038367 | 136364.2 | 2.36587
525.71 | 3.57561071 | 0.550288222 | 131472.1 | 2.358715
527.29 | 3.57037002 | 0.532033101 | 126729.8 | 2.351647
528.88 | 3.56466752 | 0.514283482 | 122133.6 | 2.344577
530.46 | 3.55854241 | 0.497047751 | 117688.8 | 2.337594
532.05 | 3.5520323 | 0.480330287 | 113390.6 | 2.330608
533.63 | 3.54517364 | 0.464133353 | 109242.6 | 2.323707
535.21 | 3.53800157 | 0.448457288 | 105241.4 | 2.316848
536.8 | 3.53054899 | 0.433298843 | 101382.9 | 2.309985
538.38 | 3.52284802 | 0.418654777 | 97669.01 | 2.303206
539.97 | 3.51492815 | 0.404518354 | 94093.2 | 2.296424
541.55 | 3.5068181 | 0.390883175 | 90656.31 | 2.289724
543.14 | 3.49854388 | 0.377739908 | 87351.57 | 2.283021
544.72 | 3.49013054 | 0.365079454 | 84178.99 | 2.276399
546.31 | 3.48160097 | 0.352891065 | 81131.81 | 2.269774
547.89 | 3.47297692 | 0.341164065 | 78209.51 | 2.263228
549.48 | 3.4642781 | 0.329886492 | 75405.37 | 2.256679
551.06 | 3.45552321 | 0.319046677 | 72718.51 | 2.250209
552.65 | 3.44672898 | 0.30863197 | 70142.36 | 2.243735
554.23 | 3.43791134 | 0.29863018 | 67675.79 | 2.237338
555.82 | 3.42908409 | 0.289028092 | 65312.38 | 2.230938
557.4 | 3.42026089 | 0.279813673 | 63050.95 | 2.224614
558.99 | 3.41145318 | 0.27097377 | 60885.36 | 2.218287
560.57 | 3.40267242 | 0.262496446 | 58814.34 | 2.212034
562.16 | 3.39392825 | 0.254369089 | 56832.14 | 2.205778
563.74 | 3.38522936 | 0.246579326 | 54937.32 | 2.199596
565.33 | 3.37658412 | 0.2391155 | 53124.56 | 2.193409
566.91 | 3.36799985 | 0.231965953 | 51392.5 | 2.187296
568.5 | 3.35948283 | 0.225119099 | 49736.08 | 2.181179
570.09 | 3.3510392 | 0.218564081 | 48153.18 | 2.175095
571.67 | 3.34267395 | 0.212289936 | 46641.62 | 2.169084
573.26 | 3.33439199 | 0.206286415 | 45196.9 | 2.163067
574.85 | 3.32619722 | 0.200543214 | 43817.04 | 2.157084
576.43 | 3.31809352 | 0.195050722 | 42500.17 | 2.151172
578.02 | 3.31008361 | 0.189799148 | 41242.12 | 2.145254
579.61 | 3.3021708 | 0.184779693 | 40041.29 | 2.13937
581.19 | 3.29435727 | 0.179983392 | 38895.91 | 2.133554
582.78 | 3.28664514 | 0.175401765 | 37802.36 | 2.127733
584.37 | 3.27903623 | 0.171026644 | 36759.15 | 2.121943
585.96 | 3.27153207 | 0.166850169 | 35764.18 | 2.116185
587.54 | 3.26413398 | 0.162864781 | 34816.04 | 2.110495
589.13 | 3.2568428 | 0.159063095 | 33911.57 | 2.104799
590.72 | 3.2496599 | 0.15543836 | 33049.6 | 2.099133
592.31 | 3.24258556 | 0.151983639 | 32228.3 | 2.093498
593.9 | 3.23562037 | 0.148692499 | 31446 | 2.087894
595.48 | 3.22876521 | 0.145558951 | 30701.63 | 2.082354
597.07 | 3.22202001 | 0.142576854 | 29992.55 | 2.076808
598.66 | 3.21538503 | 0.139740512 | 29317.82 | 2.071293
600.25 | 3.20886067 | 0.137044536 | 28676.04 | 2.065806
601.84 | 3.20244686 | 0.134483584 | 28065.83 | 2.060348
603.43 | 3.19614389 | 0.132052684 | 27485.9 | 2.054919
605.02 | 3.18995165 | 0.129746913 | 26935 | 2.049519
606.61 | 3.1838704 | 0.127561681 | 26411.94 | 2.044147
608.2 | 3.17789986 | 0.125492384 | 25915.56 | 2.038803
609.79 | 3.17204053 | 0.123534852 | 25444.79 | 2.033487
611.38 | 3.16629261 | 0.121684942 | 24998.57 | 2.028199
612.97 | 3.16065605 | 0.119938567 | 24575.89 | 2.022938
614.56 | 3.15513147 | 0.11829196 | 24175.78 | 2.017704
616.15 | 3.14971965 | 0.116741482 | 23797.34 | 2.012497
617.74 | 3.14442118 | 0.115283485 | 23439.64 | 2.007317
619.33 | 3.13923766 | 0.113914627 | 23101.86 | 2.002164
620.92 | 3.13417078 | 0.112631541 | 22783.16 | 1.997037
622.51 | 3.12922329 | 0.111430996 | 22482.74 | 1.991936
624.11 | 3.12439947 | 0.110309792 | 22199.47 | 1.986829
625.7 | 3.11970779 | 0.109264816 | 21933.29 | 1.98178
627.29 | 3.1151714 | 0.108282542 | 21681.02 | 1.976757
628.88 | 3.11078011 | 0.107316063 | 21433.18 | 1.971759
630.48 | 3.10650652 | 0.106360399 | 21188.41 | 1.966755
632.07 | 3.10233797 | 0.105415656 | 20947.37 | 1.961808
633.66 | 3.09826625 | 0.10448191 | 20709.73 | 1.956885
635.25 | 3.09428459 | 0.103559049 | 20475.43 | 1.951987
636.85 | 3.09038775 | 0.102647 | 20244.11 | 1.947083
638.44 | 3.08657116 | 0.10174563 | 20016.37 | 1.942234
640.04 | 3.08283086 | 0.100854785 | 19791.51 | 1.937379
641.63 | 3.07916322 | 0.0999742658 | 19570.11 | 1.932578
643.22 | 3.07556532 | 0.0991039403 | 19351.78 | 1.927801
644.82 | 3.07203418 | 0.098243586 | 19136.18 | 1.923017
646.41 | 3.06856709 | 0.0973929736 | 18923.84 | 1.918287
648.01 | 3.06516174 | 0.0965519207 | 18714.1 | 1.913551
649.6 | 3.06181601 | 0.095720239 | 18507.48 | 1.908867
651.2 | 3.05852762 | 0.0948976616 | 18303.36 | 1.904177
652.79 | 3.05529474 | 0.094083996 | 18102.22 | 1.899539
654.39 | 3.05211554 | 0.0932790234 | 17903.46 | 1.894894
655.98 | 3.04898831 | 0.0924825255 | 17707.56 | 1.890302
657.58 | 3.04591144 | 0.0916942847 | 17513.92 | 1.885702
659.18 | 3.04288338 | 0.0909140848 | 17322.75 | 1.881125
660.77 | 3.0399027 | 0.0901417124 | 17134.25 | 1.876599
662.37 | 3.03696808 | 0.0893769797 | 16947.85 | 1.872065
663.97 | 3.03407803 | 0.0886196325 | 16763.75 | 1.867554
665.56 | 3.03123147 | 0.0878695132 | 16582.14 | 1.863093
667.16 | 3.028427 | 0.0871263766 | 16402.47 | 1.858625
668.76 | 3.02566365 | 0.0863900728 | 16224.94 | 1.854178
670.35 | 3.0229403 | 0.0856604111 | 16049.75 | 1.84978
671.95 | 3.02025571 | 0.0849371617 | 15876.34 | 1.845375
673.55 | 3.01760902 | 0.0842201893 | 15704.93 | 1.840992
675.15 | 3.01499923 | 0.083509319 | 15535.47 | 1.836629
676.75 | 3.0124253 | 0.0828043605 | 15367.9 | 1.832287
678.34 | 3.00988632 | 0.0821051515 | 15202.42 | 1.827992
679.94 | 3.00738146 | 0.0814115566 | 15038.52 | 1.82369
681.54 | 3.00490985 | 0.080723425 | 14876.4 | 1.819409
683.14 | 3.00247059 | 0.0800405915 | 14716.01 | 1.815148
684.74 | 3.00006294 | 0.079362939 | 14557.33 | 1.810906
686.34 | 2.99768611 | 0.0786903355 | 14400.31 | 1.806685
687.94 | 2.99533934 | 0.0780226554 | 14244.91 | 1.802483
689.54 | 2.99302189 | 0.0773597794 | 14091.12 | 1.7983
691.14 | 2.99073304 | 0.0767015944 | 13938.88 | 1.794137
692.74 | 2.9884721 | 0.0760479937 | 13788.19 | 1.789993
694.34 | 2.98623847 | 0.0753988962 | 13639 | 1.785869
695.94 | 2.9840314 | 0.0747541875 | 13491.29 | 1.781763
697.54 | 2.98185028 | 0.0741137788 | 13345.03 | 1.777676
699.14 | 2.97969453 | 0.0734776068 | 13200.2 | 1.773608
700.74 | 2.97756351 | 0.0728455749 | 13056.77 | 1.769558
702.34 | 2.97545668 | 0.0722176309 | 12914.73 | 1.765527
703.94 | 2.97337348 | 0.0715937083 | 12774.06 | 1.761514
705.54 | 2.97131335 | 0.0709737464 | 12634.72 | 1.757519
707.14 | 2.96927576 | 0.0703576893 | 12496.71 | 1.753542
708.74 | 2.96726019 | 0.0697454863 | 12360.01 | 1.749584
710.34 | 2.96526612 | 0.0691370915 | 12224.59 | 1.745643
711.94 | 2.96329313 | 0.0685324821 | 12090.46 | 1.74172
713.54 | 2.96134068 | 0.0679316026 | 11957.58 | 1.737814
715.14 | 2.95940835 | 0.0673344387 | 11825.94 | 1.733926
716.74 | 2.95749565 | 0.0667409438 | 11695.54 | 1.730056
718.35 | 2.95560225 | 0.0661511292 | 11566.2 | 1.726178
719.95 | 2.95372765 | 0.0655649557 | 11438.24 | 1.722342
721.55 | 2.9518714 | 0.0649823881 | 11311.47 | 1.718523
723.15 | 2.9500332 | 0.0644034477 | 11185.89 | 1.71472
724.75 | 2.94821267 | 0.0638281232 | 11061.49 | 1.710935
726.35 | 2.94640936 | 0.0632563887 | 10938.26 | 1.707166
727.95 | 2.94462297 | 0.0626882563 | 10816.19 | 1.703414
729.56 | 2.94285313 | 0.0621237228 | 10695.13 | 1.699655
731.16 | 2.94109951 | 0.0615627875 | 10575.37 | 1.695935
732.76 | 2.93936176 | 0.061005452 | 10456.75 | 1.692232
734.36 | 2.93763962 | 0.0604517367 | 10339.26 | 1.688545
735.96 | 2.93593271 | 0.0599016298 | 10222.9 | 1.684874
737.56 | 2.93424078 | 0.0593551551 | 10107.66 | 1.681219
739.16 | 2.93256355 | 0.0588123208 | 9993.543 | 1.67758
740.77 | 2.9309007 | 0.0582731364 | 9880.403 | 1.673934
742.37 | 2.92925203 | 0.0577376291 | 9768.507 | 1.670326
743.97 | 2.92761722 | 0.057205794 | 9657.712 | 1.666734
745.57 | 2.92599599 | 0.056677644 | 9548.013 | 1.663157
747.17 | 2.92438819 | 0.0561532242 | 9439.411 | 1.659596
748.77 | 2.92279354 | 0.0556325322 | 9331.899 | 1.656049
750.37 | 2.9212118 | 0.0551155821 | 9225.472 | 1.652518
751.97 | 2.91964273 | 0.0546023884 | 9120.124 | 1.649002
753.57 | 2.91808616 | 0.0540929813 | 9015.856 | 1.645501
755.17 | 2.91654193 | 0.0535873905 | 8912.664 | 1.642014
756.77 | 2.91500973 | 0.0530855998 | 8810.539 | 1.638543
758.37 | 2.91348945 | 0.052587654 | 8709.481 | 1.635086
759.97 | 2.9119809 | 0.0520935669 | 8609.487 | 1.631643
761.57 | 2.91048385 | 0.0516033371 | 8510.549 | 1.628215
763.17 | 2.90899816 | 0.0511169928 | 8412.666 | 1.624802
764.77 | 2.9075237 | 0.0506345613 | 8315.835 | 1.621403
766.37 | 2.90606029 | 0.0501560544 | 8220.051 | 1.618017
767.97 | 2.90460773 | 0.0496814687 | 8125.308 | 1.614646
769.57 | 2.90316595 | 0.0492108435 | 8031.605 | 1.611289
771.16 | 2.90173474 | 0.0487441742 | 7939.038 | 1.607967
772.76 | 2.90031396 | 0.0482814695 | 7847.394 | 1.604638
774.36 | 2.89890355 | 0.0478227655 | 7756.779 | 1.601322
775.96 | 2.89750329 | 0.047368041 | 7667.181 | 1.598021
777.55 | 2.89611311 | 0.0469173296 | 7578.698 | 1.594753
779.15 | 2.8947329 | 0.0464706359 | 7491.127 | 1.591478
780.75 | 2.89336252 | 0.0460279636 | 7404.563 | 1.588216
782.34 | 2.89200185 | 0.0455893152 | 7319.091 | 1.584989
783.94 | 2.89065081 | 0.0451547055 | 7234.522 | 1.581754
785.53 | 2.88930929 | 0.0447241347 | 7151.033 | 1.578552
787.13 | 2.88797716 | 0.0442976019 | 7068.437 | 1.575343
788.72 | 2.88665437 | 0.0438751179 | 6986.909 | 1.572168
790.32 | 2.88534077 | 0.0434566666 | 6906.262 | 1.568985
791.91 | 2.88403633 | 0.0430422691 | 6826.671 | 1.565835
793.5 | 2.88274091 | 0.0426319068 | 6748.037 | 1.562697
795.1 | 2.88145446 | 0.0422255855 | 6670.272 | 1.559552
796.69 | 2.88017687 | 0.0418232972 | 6593.538 | 1.55644
798.28 | 2.87890811 | 0.0414250446 | 6517.745 | 1.55334
799.87 | 2.87764803 | 0.0410308053 | 6442.883 | 1.550252
801.46 | 2.87639662 | 0.0406405918 | 6368.95 | 1.547176
803.05 | 2.87515377 | 0.0402543791 | 6295.934 | 1.544113
804.64 | 2.87391942 | 0.0398721654 | 6223.832 | 1.541062
806.23 | 2.87269354 | 0.0394939472 | 6152.636 | 1.538023
807.82 | 2.871476 | 0.0391196966 | 6082.338 | 1.534995
809.41 | 2.87026677 | 0.0387494081 | 6012.93 | 1.53198
810.99 | 2.86906577 | 0.0383830633 | 5944.479 | 1.528995
812.58 | 2.86787295 | 0.0380206544 | 5876.83 | 1.526004
814.16 | 2.86668829 | 0.0376621718 | 5810.122 | 1.523042
815.75 | 2.86551167 | 0.0373075833 | 5744.202 | 1.520074
817.33 | 2.86434307 | 0.0369568776 | 5679.204 | 1.517135
818.92 | 2.8631824 | 0.0366100315 | 5614.981 | 1.514189
820.5 | 2.86202961 | 0.0362670211 | 5551.661 | 1.511274
822.08 | 2.8608847 | 0.0359278427 | 5489.17 | 1.508369
823.66 | 2.85974763 | 0.0355924805 | 5427.501 | 1.505476
825.24 | 2.85861827 | 0.0352608873 | 5366.642 | 1.502593
826.82 | 2.85749656 | 0.034933036 | 5306.583 | 1.499722
828.4 | 2.85638257 | 0.034608939 | 5247.323 | 1.496861
829.98 | 2.8552761 | 0.0342885275 | 5188.847 | 1.494012
831.55 | 2.85417722 | 0.0339718117 | 5131.212 | 1.491191
833.13 | 2.85308589 | 0.0336587613 | 5074.287 | 1.488363
834.7 | 2.85200203 | 0.0333493453 | 5018.184 | 1.485564
836.28 | 2.85092551 | 0.0330435135 | 4962.77 | 1.482757
837.85 | 2.84985642 | 0.032741272 | 4908.162 | 1.479979
839.42 | 2.84879462 | 0.0324425698 | 4854.288 | 1.47721
840.99 | 2.8477402 | 0.0321474108 | 4801.145 | 1.474453
842.56 | 2.84669296 | 0.0318557248 | 4748.717 | 1.471705
844.13 | 2.84565291 | 0.0315674967 | 4696.999 | 1.468968
845.7 | 2.84462005 | 0.0312827103 | 4645.984 | 1.466241
847.26 | 2.84359434 | 0.0310013306 | 4595.717 | 1.463541
848.83 | 2.84257571 | 0.0307233228 | 4546.08 | 1.460834
850.39 | 2.84156411 | 0.0304486519 | 4497.173 | 1.458154
851.95 | 2.84055948 | 0.0301772825 | 4448.931 | 1.455484
853.52 | 2.83956184 | 0.0299091959 | 4401.297 | 1.452807
855.08 | 2.83857118 | 0.0296443728 | 4354.368 | 1.450157
856.63 | 2.83758733 | 0.0293827438 | 4308.129 | 1.447533
858.19 | 2.83661036 | 0.0291243057 | 4262.474 | 1.444901
859.75 | 2.83564021 | 0.0288690218 | 4217.446 | 1.44228
861.3 | 2.8346769 | 0.0286168714 | 4173.086 | 1.439684
862.86 | 2.83372023 | 0.028367786 | 4129.284 | 1.437081
864.41 | 2.83277035 | 0.028121776 | 4086.134 | 1.434504
865.96 | 2.83182708 | 0.0278787734 | 4043.575 | 1.431937
867.51 | 2.83089042 | 0.027638757 | 4001.6 | 1.429378
869.05 | 2.82996043 | 0.0274017199 | 3960.251 | 1.426845
870.6 | 2.8290369 | 0.0271675802 | 3919.421 | 1.424305
872.14 | 2.82811999 | 0.0269363604 | 3879.202 | 1.42179
873.69 | 2.82720948 | 0.0267079795 | 3839.488 | 1.419268
875.23 | 2.82630544 | 0.0264824301 | 3800.365 | 1.41677
876.77 | 2.82540787 | 0.0262596893 | 3761.781 | 1.414282
878.3 | 2.82451659 | 0.0260396924 | 3723.768 | 1.411818
879.84 | 2.82363174 | 0.0258224448 | 3686.237 | 1.409347
881.37 | 2.82275313 | 0.0256078824 | 3649.262 | 1.406901
882.91 | 2.82188084 | 0.0253959963 | 3612.755 | 1.404447
884.44 | 2.82101475 | 0.0251867368 | 3576.788 | 1.402017
885.97 | 2.82015492 | 0.0249800947 | 3541.316 | 1.399596
887.49 | 2.81930119 | 0.0247760079 | 3506.368 | 1.397199
889.02 | 2.81845361 | 0.0245744669 | 3471.86 | 1.394794
890.54 | 2.81761214 | 0.0243754363 | 3437.863 | 1.392414
892.06 | 2.81677677 | 0.0241788937 | 3404.333 | 1.390041
893.58 | 2.8159474 | 0.0239847912 | 3371.259 | 1.387677
895.1 | 2.81512403 | 0.0237931069 | 3338.637 | 1.38532
896.61 | 2.81430661 | 0.0236038063 | 3306.497 | 1.382987
898.13 | 2.81349514 | 0.0234168673 | 3274.758 | 1.380646
899.64 | 2.81268957 | 0.0232322559 | 3243.488 | 1.378329
901.14 | 2.81188989 | 0.0230499501 | 3212.679 | 1.376035
902.65 | 2.811096 | 0.0228699048 | 3182.252 | 1.373733
904.15 | 2.81030791 | 0.0226920985 | 3152.273 | 1.371454
905.66 | 2.80952562 | 0.0225165097 | 3122.666 | 1.369167
907.15 | 2.80874901 | 0.0223430946 | 3093.527 | 1.366918
908.65 | 2.80797815 | 0.0221718434 | 3064.748 | 1.364662
910.15 | 2.80721297 | 0.0220027238 | 3036.359 | 1.362413
911.64 | 2.80645338 | 0.0218356931 | 3008.384 | 1.360186
913.13 | 2.80569943 | 0.0216707417 | 2980.786 | 1.357967
914.62 | 2.80495102 | 0.0215078278 | 2953.558 | 1.355754
916.1 | 2.80420819 | 0.021346942 | 2926.728 | 1.353564
917.58 | 2.80347084 | 0.0211880429 | 2900.257 | 1.351381
919.06 | 2.80273898 | 0.0210311111 | 2874.14 | 1.349205
920.54 | 2.80201255 | 0.0208761165 | 2848.372 | 1.347035
922.01 | 2.80129155 | 0.02072304 | 2822.978 | 1.344888
923.48 | 2.80057593 | 0.0205718523 | 2797.922 | 1.342747
924.95 | 2.79986569 | 0.0204225343 | 2773.199 | 1.340613
926.42 | 2.79916077 | 0.0202750575 | 2748.804 | 1.338486
927.88 | 2.79846113 | 0.0201293935 | 2724.762 | 1.33638
929.34 | 2.79776677 | 0.0199855241 | 2701.037 | 1.33428
930.8 | 2.79707764 | 0.0198434217 | 2677.625 | 1.332187
932.25 | 2.79639372 | 0.0197030686 | 2654.551 | 1.330115
933.7 | 2.79571498 | 0.0195644375 | 2631.78 | 1.32805
935.15 | 2.79504136 | 0.0194275019 | 2609.308 | 1.32599
936.59 | 2.79437291 | 0.0192922539 | 2587.159 | 1.323952
938.03 | 2.79370949 | 0.0191586492 | 2565.298 | 1.321919
939.47 | 2.79305118 | 0.0190266891 | 2543.724 | 1.319893
940.91 | 2.7923979 | 0.0188963392 | 2522.431 | 1.317873
942.34 | 2.79174963 | 0.0187675833 | 2501.442 | 1.315873
943.77 | 2.79110632 | 0.0186403965 | 2480.725 | 1.313879
945.19 | 2.79046795 | 0.0185147545 | 2460.302 | 1.311906
946.61 | 2.78983453 | 0.0183906503 | 2440.145 | 1.309938
948.03 | 2.78920602 | 0.0182680598 | 2420.249 | 1.307975
949.45 | 2.78858234 | 0.0181469511 | 2400.608 | 1.306019
950.86 | 2.78796353 | 0.0180273177 | 2381.246 | 1.304083
952.26 | 2.78734957 | 0.0179091448 | 2362.158 | 1.302165
953.67 | 2.78674034 | 0.0177923933 | 2343.289 | 1.30024
955.07 | 2.78613591 | 0.0176770653 | 2324.688 | 1.298334
956.46 | 2.78553621 | 0.0175631306 | 2306.348 | 1.296447
957.86 | 2.78494122 | 0.0174505753 | 2288.218 | 1.294552
959.25 | 2.78435094 | 0.0173393859 | 2270.343 | 1.292677
960.63 | 2.78376533 | 0.0172295409 | 2252.72 | 1.29082
962.01 | 2.78318434 | 0.0171210195 | 2235.32 | 1.288968
963.39 | 2.782608 | 0.0170138163 | 2218.141 | 1.287122
964.76 | 2.78203624 | 0.0169079032 | 2201.203 | 1.285294
966.13 | 2.781469 | 0.0168032602 | 2184.478 | 1.283471
967.49 | 2.78090636 | 0.0166998898 | 2167.987 | 1.281667
968.85 | 2.78034825 | 0.0165977648 | 2151.705 | 1.279868
970.21 | 2.7797946 | 0.0164968661 | 2135.627 | 1.278074
971.56 | 2.77924547 | 0.0163971889 | 2119.773 | 1.276298
972.91 | 2.77870076 | 0.0162987072 | 2104.118 | 1.274527
974.25 | 2.77816048 | 0.0162014097 | 2088.681 | 1.272774
975.59 | 2.77762465 | 0.0161052921 | 2073.437 | 1.271026
976.92 | 2.77709317 | 0.0160103222 | 2058.404 | 1.269295
978.25 | 2.77656609 | 0.015916503 | 2043.56 | 1.26757
979.58 | 2.77604334 | 0.0158238101 | 2028.901 | 1.265849
980.89 | 2.77552491 | 0.0157322329 | 2014.465 | 1.264158
982.21 | 2.77501081 | 0.015641761 | 2000.189 | 1.262459
983.52 | 2.77450098 | 0.0155523773 | 1986.11 | 1.260778
984.83 | 2.77399543 | 0.015464072 | 1972.206 | 1.259101
986.13 | 2.77349412 | 0.0153768285 | 1958.494 | 1.257441
987.42 | 2.77299703 | 0.0152906372 | 1944.972 | 1.255798
988.71 | 2.77250414 | 0.0152054819 | 1931.616 | 1.254159
990 | 2.77201547 | 0.0151213598 | 1918.427 | 1.252525