## גיליון1
nm | n | k | α | E[ev]
400.33 | 2.79303521 | 1.24746143 | 391380 | 3.097445
401.92 | 2.79819197 | 1.24648807 | 389527.5 | 3.085191
403.52 | 2.80344838 | 1.24569393 | 387735.8 | 3.072958
405.11 | 2.80881819 | 1.24507691 | 386022.7 | 3.060897
406.7 | 2.81431569 | 1.24463424 | 384376.8 | 3.04893
408.29 | 2.81995512 | 1.24436246 | 382796.4 | 3.037057
409.89 | 2.82575127 | 1.24425739 | 381269.9 | 3.025202
411.48 | 2.83171919 | 1.24431404 | 379813.9 | 3.013512
413.07 | 2.8378738 | 1.24452658 | 378416.6 | 3.001913
414.66 | 2.84423091 | 1.24488831 | 377075.1 | 2.990402
416.25 | 2.85080573 | 1.24539154 | 375786.6 | 2.978979
417.84 | 2.85761443 | 1.24602761 | 374547.8 | 2.967643
419.43 | 2.86467268 | 1.24678676 | 373355.3 | 2.956393
421.02 | 2.87199619 | 1.24765805 | 372205.2 | 2.945228
422.61 | 2.87960132 | 1.24862946 | 371093.6 | 2.934147
424.2 | 2.88750373 | 1.24968759 | 370015.9 | 2.923149
425.79 | 2.8957194 | 1.25081779 | 368967.6 | 2.912234
427.38 | 2.90426331 | 1.25200391 | 367943.5 | 2.901399
428.97 | 2.91315118 | 1.25322848 | 366938.2 | 2.890645
430.56 | 2.92239748 | 1.25447244 | 365946.1 | 2.87997
432.15 | 2.93201671 | 1.2557152 | 364960.8 | 2.869374
433.74 | 2.94202211 | 1.2569345 | 363976.1 | 2.858856
435.33 | 2.95242636 | 1.25810647 | 362984.8 | 2.848414
436.92 | 2.9632415 | 1.25920557 | 361979.8 | 2.838048
438.51 | 2.97447775 | 1.26020452 | 360953.4 | 2.827758
440.1 | 2.98614468 | 1.26107437 | 359897.6 | 2.817541
441.69 | 2.99824998 | 1.26178445 | 358804 | 2.807399
443.27 | 3.01079922 | 1.26230239 | 357671.8 | 2.797392
444.86 | 3.02379673 | 1.26259425 | 356475.8 | 2.787394
446.45 | 3.0372443 | 1.26262454 | 355214.8 | 2.777467
448.04 | 3.05114083 | 1.26235633 | 353879 | 2.76761
449.62 | 3.06548386 | 1.26175134 | 352466.5 | 2.757884
451.21 | 3.08026623 | 1.26077025 | 350951.3 | 2.748166
452.8 | 3.09547898 | 1.25937271 | 349331.3 | 2.738516
454.39 | 3.11110929 | 1.25751772 | 347596.2 | 2.728933
455.97 | 3.12714126 | 1.25516378 | 345743.3 | 2.719477
457.56 | 3.14355366 | 1.25226951 | 343747.4 | 2.710027
459.15 | 3.16032329 | 1.24879347 | 341606.1 | 2.700642
460.73 | 3.1774213 | 1.24469516 | 339317.4 | 2.691381
462.32 | 3.19481567 | 1.23993493 | 336857.2 | 2.682125
463.91 | 3.212469 | 1.23447499 | 334224.4 | 2.672932
465.49 | 3.23034015 | 1.2282795 | 331418.3 | 2.66386
467.08 | 3.24838431 | 1.221315 | 328417.3 | 2.654791
468.66 | 3.26655148 | 1.21355159 | 325229.5 | 2.645841
470.25 | 3.28478889 | 1.20496258 | 321835.8 | 2.636895
471.84 | 3.30303964 | 1.1955257 | 318239.3 | 2.628009
473.42 | 3.32124359 | 1.18522342 | 314444 | 2.619239
475.01 | 3.33933727 | 1.1740438 | 310435.4 | 2.610471
476.59 | 3.35725666 | 1.1619795 | 306226.8 | 2.601817
478.18 | 3.37493443 | 1.14903022 | 301807.3 | 2.593166
479.76 | 3.39230232 | 1.13520213 | 297193.2 | 2.584626
481.35 | 3.40929347 | 1.12050661 | 292376.9 | 2.576088
482.93 | 3.42583995 | 1.10496297 | 287377.8 | 2.56766
484.52 | 3.4418757 | 1.08859678 | 282192.2 | 2.559234
486.1 | 3.45733733 | 1.07143954 | 276841.8 | 2.550915
487.69 | 3.47216338 | 1.05353013 | 271326.8 | 2.542599
489.27 | 3.48629708 | 1.03491226 | 265671.3 | 2.534388
490.86 | 3.49968515 | 1.01563628 | 259878.4 | 2.526179
492.44 | 3.51228024 | 0.995756281 | 253974.1 | 2.518073
494.03 | 3.52404017 | 0.975331188 | 247963.9 | 2.509969
495.61 | 3.5349288 | 0.954423492 | 241874.8 | 2.501967
497.19 | 3.54491614 | 0.933099121 | 235719.2 | 2.494016
498.78 | 3.5539797 | 0.911423993 | 229509.7 | 2.486066
500.36 | 3.56210258 | 0.889467815 | 223273.6 | 2.478216
501.95 | 3.56927565 | 0.867297935 | 217018.9 | 2.470366
503.53 | 3.57549557 | 0.844983266 | 210771.7 | 2.462614
505.12 | 3.58076578 | 0.822590146 | 204540.2 | 2.454862
506.7 | 3.58509527 | 0.800185095 | 198348.6 | 2.447207
508.28 | 3.58849922 | 0.777829359 | 192207.8 | 2.4396
509.87 | 3.59099757 | 0.755582535 | 186128.2 | 2.431992
511.45 | 3.5926149 | 0.73350074 | 180130.4 | 2.424479
513.04 | 3.5933798 | 0.711636921 | 174219.5 | 2.416966
514.62 | 3.59332442 | 0.690038564 | 168413.3 | 2.409545
516.2 | 3.59248379 | 0.6687502 | 162718 | 2.40217
517.79 | 3.59089515 | 0.647810006 | 157138.9 | 2.394793
519.37 | 3.58859761 | 0.627253718 | 151689.7 | 2.387508
520.96 | 3.58563151 | 0.607112035 | 146370.7 | 2.380221
522.54 | 3.58203796 | 0.58741138 | 141192.8 | 2.373024
524.12 | 3.57785841 | 0.568174047 | 136157.1 | 2.36587
525.71 | 3.57313408 | 0.549417815 | 131264.2 | 2.358715
527.29 | 3.56790605 | 0.531157915 | 126521.3 | 2.351647
528.88 | 3.56221437 | 0.513404957 | 121924.9 | 2.344577
530.46 | 3.55609844 | 0.496167436 | 117480.4 | 2.337594
532.05 | 3.5495961 | 0.479449811 | 113182.8 | 2.330608
533.63 | 3.54274401 | 0.463254407 | 109035.8 | 2.323707
535.21 | 3.53557753 | 0.447581603 | 105035.9 | 2.316848
536.8 | 3.52812976 | 0.432428173 | 101179.2 | 2.309985
538.38 | 3.520433 | 0.417790878 | 97467.47 | 2.303206
539.97 | 3.51251694 | 0.403662974 | 93894.23 | 2.296424
541.55 | 3.50441046 | 0.390038039 | 90460.3 | 2.289724
543.14 | 3.49613974 | 0.376906706 | 87158.9 | 2.283021
544.72 | 3.48773 | 0.364259832 | 83990 | 2.276399
546.31 | 3.47920425 | 0.352086615 | 80946.86 | 2.269774
547.89 | 3.47058441 | 0.340376318 | 78028.92 | 2.263228
549.48 | 3.46189029 | 0.329116911 | 75229.46 | 2.256679
551.06 | 3.45314072 | 0.318296653 | 72547.56 | 2.250209
552.65 | 3.44435254 | 0.307902814 | 69976.65 | 2.243735
554.23 | 3.43554177 | 0.297923122 | 67515.55 | 2.237338
555.82 | 3.4267223 | 0.288344277 | 65157.86 | 2.230938
557.4 | 3.4179079 | 0.279154155 | 62902.34 | 2.224614
558.99 | 3.40911007 | 0.270339514 | 60742.85 | 2.218287
560.57 | 3.40034033 | 0.261888323 | 58678.08 | 2.212034
562.16 | 3.39160838 | 0.253787876 | 56702.29 | 2.205778
563.74 | 3.38292297 | 0.246025705 | 54813.97 | 2.199596
565.33 | 3.37429253 | 0.238590055 | 53007.82 | 2.193409
566.91 | 3.36572441 | 0.231469169 | 51282.44 | 2.187296
568.5 | 3.35722492 | 0.224651368 | 49632.74 | 2.181179
570.09 | 3.34880023 | 0.218125692 | 48056.6 | 2.175095
571.67 | 3.34045535 | 0.211881082 | 46551.79 | 2.169084
573.26 | 3.33219522 | 0.205907191 | 45113.81 | 2.163067
574.85 | 3.32402373 | 0.200193619 | 43740.66 | 2.157084
576.43 | 3.31594477 | 0.194730656 | 42430.43 | 2.151172
578.02 | 3.30796108 | 0.189508419 | 41178.95 | 2.145254
579.61 | 3.30007593 | 0.184518012 | 39984.58 | 2.13937
581.19 | 3.2922915 | 0.179750378 | 38845.55 | 2.133554
582.78 | 3.28460991 | 0.175196945 | 37758.22 | 2.127733
584.37 | 3.27703292 | 0.170849457 | 36721.07 | 2.121943
585.96 | 3.26956207 | 0.166699966 | 35731.99 | 2.116185
587.54 | 3.26219862 | 0.162740827 | 34789.54 | 2.110495
589.13 | 3.2549434 | 0.158964575 | 33890.57 | 2.104799
590.72 | 3.24779771 | 0.155364376 | 33033.87 | 2.099133
592.31 | 3.2407618 | 0.151933219 | 32217.61 | 2.093498
593.9 | 3.2338362 | 0.148664597 | 31440.1 | 2.087894
595.48 | 3.22702174 | 0.145552449 | 30700.25 | 2.082354
597.07 | 3.22031829 | 0.14259057 | 29995.44 | 2.076808
598.66 | 3.21372606 | 0.1397732 | 29324.68 | 2.071293
600.25 | 3.20724536 | 0.137094891 | 28686.58 | 2.065806
601.84 | 3.20087608 | 0.134550247 | 28079.74 | 2.060348
603.43 | 3.19461842 | 0.132134246 | 27502.88 | 2.054919
605.02 | 3.1884722 | 0.129841917 | 26954.72 | 2.049519
606.61 | 3.18243761 | 0.127668631 | 26434.08 | 2.044147
608.2 | 3.17651428 | 0.125609747 | 25939.8 | 2.038803
609.79 | 3.17070265 | 0.123661062 | 25470.78 | 2.033487
611.38 | 3.16500283 | 0.121818407 | 25025.99 | 2.028199
612.97 | 3.15941469 | 0.120077673 | 24604.39 | 2.022938
614.56 | 3.15393876 | 0.118435075 | 24205.03 | 2.017704
616.15 | 3.14857576 | 0.116886963 | 23826.99 | 2.012497
617.74 | 3.14332618 | 0.115429679 | 23469.37 | 2.007317
619.33 | 3.13819156 | 0.114059882 | 23131.32 | 2.002164
620.92 | 3.13317351 | 0.112774203 | 22812.02 | 1.997037
622.51 | 3.12827475 | 0.111569422 | 22510.67 | 1.991936
624.11 | 3.1234995 | 0.110442347 | 22226.14 | 1.986829
625.7 | 3.11885635 | 0.109389876 | 21958.4 | 1.98178
627.29 | 3.11436866 | 0.10839754 | 21704.05 | 1.976757
628.88 | 3.11002447 | 0.107418872 | 21453.71 | 1.971759
630.48 | 3.10579691 | 0.106449615 | 21206.18 | 1.966755
632.07 | 3.10167343 | 0.105489904 | 20962.13 | 1.961808
633.66 | 3.09764582 | 0.104539854 | 20721.22 | 1.956885
635.25 | 3.09370728 | 0.103599394 | 20483.41 | 1.951987
636.85 | 3.08985253 | 0.102668498 | 20248.35 | 1.947083
638.44 | 3.08607697 | 0.101747083 | 20016.66 | 1.942234
640.04 | 3.08237659 | 0.100835045 | 19787.64 | 1.937379
641.63 | 3.07874774 | 0.0999322399 | 19561.88 | 1.932578
643.22 | 3.07518743 | 0.0990385941 | 19339.02 | 1.927801
644.82 | 3.07169267 | 0.0981539438 | 19118.72 | 1.923017
646.41 | 3.06826069 | 0.0972781202 | 18901.52 | 1.918287
648.01 | 3.06488916 | 0.0964110045 | 18686.78 | 1.913551
649.6 | 3.06157594 | 0.0955524738 | 18475.05 | 1.908867
651.2 | 3.05831871 | 0.0947023252 | 18265.68 | 1.904177
652.79 | 3.05511561 | 0.0938604337 | 18059.21 | 1.899539
654.39 | 3.05196481 | 0.0930266482 | 17855.02 | 1.894894
655.98 | 3.04886458 | 0.0922008181 | 17653.62 | 1.890302
657.58 | 3.04581329 | 0.0913827943 | 17454.42 | 1.885702
659.18 | 3.04280939 | 0.0905724291 | 17257.65 | 1.881125
660.77 | 3.03985142 | 0.0897695773 | 17063.52 | 1.876599
662.37 | 3.0369381 | 0.0889741203 | 16871.46 | 1.872065
663.97 | 3.0340679 | 0.0881858693 | 16681.7 | 1.867554
665.56 | 3.03123976 | 0.0874047357 | 16494.43 | 1.863093
667.16 | 3.02845231 | 0.0866305379 | 16309.12 | 1.858625
668.76 | 3.02570456 | 0.0858631932 | 16125.99 | 1.854178
670.35 | 3.02299541 | 0.0851025742 | 15945.23 | 1.84978
671.95 | 3.02032365 | 0.0843485116 | 15766.31 | 1.845375
673.55 | 3.01768842 | 0.0836009325 | 15589.45 | 1.840992
675.15 | 3.01508877 | 0.0828597211 | 15414.62 | 1.836629
676.75 | 3.01252367 | 0.0821247436 | 15241.77 | 1.832287
678.34 | 3.00999223 | 0.0813958925 | 15071.09 | 1.827992
679.94 | 3.00749366 | 0.080673087 | 14902.11 | 1.82369
681.54 | 3.00502713 | 0.0799562272 | 14735.02 | 1.819409
683.14 | 3.00259176 | 0.079245196 | 14569.78 | 1.815148
684.74 | 3.00018685 | 0.0785399237 | 14406.37 | 1.810906
686.34 | 2.99781166 | 0.0778403225 | 14244.75 | 1.806685
687.94 | 2.99546545 | 0.0771463088 | 14084.91 | 1.802483
689.54 | 2.99314754 | 0.0764578025 | 13926.82 | 1.7983
691.14 | 2.99085725 | 0.0757747276 | 13770.45 | 1.794137
692.74 | 2.98859392 | 0.0750970115 | 13615.76 | 1.789993
694.34 | 2.986357 | 0.0744246058 | 13462.76 | 1.785869
695.94 | 2.9841458 | 0.0737574245 | 13311.4 | 1.781763
697.54 | 2.98195973 | 0.0730954056 | 13161.66 | 1.777676
699.14 | 2.97979829 | 0.0724385106 | 13013.53 | 1.773608
700.74 | 2.97766086 | 0.071786664 | 12866.98 | 1.769558
702.34 | 2.97554695 | 0.071139833 | 12721.99 | 1.765527
703.94 | 2.97345607 | 0.0704979683 | 12578.55 | 1.761514
705.54 | 2.97138768 | 0.0698610228 | 12436.64 | 1.757519
707.14 | 2.96934132 | 0.0692289528 | 12296.23 | 1.753542
708.74 | 2.9673165 | 0.068601717 | 12157.32 | 1.749584
710.34 | 2.96531276 | 0.0679792766 | 12019.87 | 1.745643
711.94 | 2.96332972 | 0.0673616141 | 11883.89 | 1.74172
713.54 | 2.96136688 | 0.0667486765 | 11749.35 | 1.737814
715.14 | 2.95942389 | 0.0661404504 | 11616.24 | 1.733926
716.74 | 2.95750028 | 0.0655368875 | 11484.55 | 1.730056
718.35 | 2.95559577 | 0.0649379964 | 11354.09 | 1.726178
719.95 | 2.95370991 | 0.0643437324 | 11225.19 | 1.722342
721.55 | 2.95184229 | 0.0637540529 | 11097.65 | 1.718523
723.15 | 2.94999264 | 0.063168971 | 10971.48 | 1.71472
724.75 | 2.94816063 | 0.0625884649 | 10846.65 | 1.710935
726.35 | 2.94634586 | 0.0620124967 | 10723.16 | 1.707166
727.95 | 2.94454804 | 0.0614410649 | 10601 | 1.703414
729.56 | 2.94276687 | 0.0608741518 | 10480.01 | 1.699655
731.16 | 2.94100202 | 0.0603117404 | 10360.46 | 1.695935
732.76 | 2.93925321 | 0.059753815 | 10242.21 | 1.692232
734.36 | 2.93752018 | 0.0592003775 | 10125.23 | 1.688545
735.96 | 2.93580261 | 0.0586513967 | 10009.53 | 1.684874
737.56 | 2.93410026 | 0.0581068759 | 9895.091 | 1.681219
739.16 | 2.93241287 | 0.0575668017 | 9781.901 | 1.67758
740.77 | 2.93074019 | 0.0570311618 | 9669.822 | 1.673934
742.37 | 2.929082 | 0.0564999602 | 9559.108 | 1.670326
743.97 | 2.92743801 | 0.0559731688 | 9449.615 | 1.666734
745.57 | 2.92580799 | 0.0554507763 | 9341.333 | 1.663157
747.17 | 2.92419179 | 0.054932803 | 9234.257 | 1.659596
748.77 | 2.92258916 | 0.0544192218 | 9128.376 | 1.656049
750.37 | 2.92099986 | 0.0539100214 | 9023.68 | 1.652518
751.97 | 2.9194237 | 0.0534051909 | 8920.159 | 1.649002
753.57 | 2.9178605 | 0.0529047345 | 8817.807 | 1.645501
755.17 | 2.91631011 | 0.0524086557 | 8716.616 | 1.642014
756.77 | 2.91477226 | 0.0519169128 | 8616.573 | 1.638543
758.37 | 2.91324683 | 0.0514295242 | 8517.674 | 1.635086
759.97 | 2.91173365 | 0.0509464778 | 8419.908 | 1.631643
761.57 | 2.91023249 | 0.0504677465 | 8323.265 | 1.628215
763.17 | 2.90874323 | 0.0499933326 | 8227.738 | 1.624802
764.77 | 2.90726574 | 0.0495232375 | 8133.319 | 1.621403
766.37 | 2.90579985 | 0.0490574476 | 8040.001 | 1.618017
767.97 | 2.90434536 | 0.0485959349 | 7947.771 | 1.614646
769.57 | 2.9029022 | 0.0481387135 | 7856.624 | 1.611289
771.16 | 2.90147018 | 0.0476857546 | 7766.651 | 1.607967
772.76 | 2.90004914 | 0.047237043 | 7677.639 | 1.604638
774.36 | 2.89863904 | 0.0467925905 | 7589.686 | 1.601322
775.96 | 2.89723964 | 0.0463523537 | 7502.778 | 1.598021
777.55 | 2.8958509 | 0.0459163426 | 7417.006 | 1.594753
779.15 | 2.89447267 | 0.04548454 | 7332.167 | 1.591478
780.75 | 2.89310483 | 0.0450569277 | 7248.351 | 1.588216
782.34 | 2.89174725 | 0.0446334874 | 7165.639 | 1.584989
783.94 | 2.89039985 | 0.044214213 | 7083.84 | 1.581754
785.53 | 2.88906251 | 0.0437990846 | 7003.125 | 1.578552
787.13 | 2.88773511 | 0.0433880822 | 6923.308 | 1.575343
788.72 | 2.88641757 | 0.0429811973 | 6844.556 | 1.572168
790.32 | 2.88510975 | 0.0425783963 | 6766.685 | 1.568985
791.91 | 2.8838116 | 0.0421796818 | 6689.861 | 1.565835
793.5 | 2.88252299 | 0.041785019 | 6613.987 | 1.562697
795.1 | 2.88124384 | 0.0413943968 | 6538.971 | 1.559552
796.69 | 2.87997406 | 0.0410077917 | 6464.972 | 1.55644
798.28 | 2.87871358 | 0.0406251911 | 6391.898 | 1.55334
799.87 | 2.87746226 | 0.0402465586 | 6319.737 | 1.550252
801.46 | 2.87622008 | 0.039871892 | 6248.484 | 1.547176
803.05 | 2.87498691 | 0.039501154 | 6178.127 | 1.544113
804.64 | 2.87376269 | 0.0391343296 | 6108.66 | 1.541062
806.23 | 2.87254737 | 0.0387714031 | 6040.073 | 1.538023
807.82 | 2.87134082 | 0.0384123358 | 5972.357 | 1.534995
809.41 | 2.87014299 | 0.0380571112 | 5905.503 | 1.53198
810.99 | 2.86895379 | 0.0377057009 | 5839.574 | 1.528995
812.58 | 2.86777317 | 0.0373580871 | 5774.417 | 1.526004
814.16 | 2.86660109 | 0.037014251 | 5710.167 | 1.523042
815.75 | 2.86543742 | 0.0366741524 | 5646.673 | 1.520074
817.33 | 2.86428212 | 0.0363377718 | 5584.065 | 1.517135
818.92 | 2.86313511 | 0.0360050789 | 5522.197 | 1.514189
820.5 | 2.86199631 | 0.0356760432 | 5461.196 | 1.511274
822.08 | 2.86086572 | 0.0353506537 | 5400.985 | 1.508369
823.66 | 2.85974328 | 0.0350288888 | 5341.559 | 1.505476
825.24 | 2.85862885 | 0.0347106967 | 5282.904 | 1.502593
826.82 | 2.85752237 | 0.0343960457 | 5225.011 | 1.499722
828.4 | 2.85642388 | 0.0340849424 | 5167.876 | 1.496861
829.98 | 2.85533319 | 0.0337773156 | 5111.486 | 1.494012
831.55 | 2.85425035 | 0.0334731707 | 5055.896 | 1.491191
833.13 | 2.8531753 | 0.0331724744 | 5000.976 | 1.488363
834.7 | 2.85210796 | 0.0328751931 | 4946.836 | 1.485564
836.28 | 2.85104819 | 0.0325812753 | 4893.347 | 1.482757
837.85 | 2.84999607 | 0.0322907238 | 4840.622 | 1.479979
839.42 | 2.84895145 | 0.0320034866 | 4788.59 | 1.47721
840.99 | 2.84791439 | 0.0317195654 | 4737.247 | 1.474453
842.56 | 2.84688471 | 0.0314388907 | 4686.58 | 1.471705
844.13 | 2.84586239 | 0.0311614459 | 4636.582 | 1.468968
845.7 | 2.84484744 | 0.0308872141 | 4587.246 | 1.466241
847.26 | 2.84383979 | 0.0306161606 | 4538.618 | 1.463541
848.83 | 2.84283938 | 0.0303482509 | 4490.582 | 1.460834
850.39 | 2.84184613 | 0.0300834505 | 4443.234 | 1.458154
851.95 | 2.84085999 | 0.0298217251 | 4396.512 | 1.455484
853.52 | 2.83988095 | 0.0295630565 | 4350.361 | 1.452807
855.08 | 2.83890902 | 0.029307426 | 4304.875 | 1.450157
856.63 | 2.83794401 | 0.0290547671 | 4260.041 | 1.447533
858.19 | 2.83698597 | 0.0288050771 | 4215.754 | 1.444901
859.75 | 2.83603485 | 0.0285583214 | 4172.056 | 1.44228
861.3 | 2.83509065 | 0.0283144805 | 4128.99 | 1.439684
862.86 | 2.83415317 | 0.0280734897 | 4086.445 | 1.437081
864.41 | 2.83322255 | 0.02783536 | 4044.517 | 1.434504
865.96 | 2.8322986 | 0.027600027 | 4003.145 | 1.431937
867.51 | 2.83138132 | 0.0273674716 | 3962.323 | 1.429378
869.05 | 2.83047077 | 0.0271376888 | 3922.092 | 1.426845
870.6 | 2.82956672 | 0.0269106012 | 3882.347 | 1.424305
872.14 | 2.82866933 | 0.0266862321 | 3843.18 | 1.42179
873.69 | 2.82777838 | 0.0264645053 | 3804.487 | 1.419268
875.23 | 2.82689392 | 0.0262454153 | 3766.352 | 1.41677
876.77 | 2.82601594 | 0.0260289424 | 3728.726 | 1.414282
878.3 | 2.82514429 | 0.0258150259 | 3691.64 | 1.411818
879.84 | 2.82427907 | 0.0256036733 | 3655.007 | 1.409347
881.37 | 2.82342011 | 0.0253948247 | 3618.9 | 1.406901
882.91 | 2.82256746 | 0.0251884739 | 3583.233 | 1.404447
884.44 | 2.82172101 | 0.0249845752 | 3548.079 | 1.402017
885.97 | 2.82088082 | 0.024783122 | 3513.392 | 1.399596
887.49 | 2.82004672 | 0.0245840565 | 3479.203 | 1.397199
889.02 | 2.81921877 | 0.0243873721 | 3445.427 | 1.394794
890.54 | 2.8183969 | 0.0241930371 | 3412.138 | 1.392414
892.06 | 2.81758111 | 0.024001032 | 3379.29 | 1.390041
893.58 | 2.8167713 | 0.0238113132 | 3346.875 | 1.387677
895.1 | 2.81596746 | 0.0236238618 | 3314.889 | 1.38532
896.61 | 2.81516954 | 0.0234386469 | 3283.361 | 1.382987
898.13 | 2.81437754 | 0.0232556497 | 3252.212 | 1.380646
899.64 | 2.8135914 | 0.0230748398 | 3221.511 | 1.378329
901.14 | 2.81281111 | 0.0228961984 | 3191.249 | 1.376035
902.65 | 2.81203658 | 0.022719684 | 3161.35 | 1.373733
904.15 | 2.81126781 | 0.0225452785 | 3131.877 | 1.371454
905.66 | 2.81050477 | 0.0223729636 | 3102.758 | 1.369167
907.15 | 2.80974739 | 0.022202699 | 3074.088 | 1.366918
908.65 | 2.80899569 | 0.0220344778 | 3045.761 | 1.364662
910.15 | 2.80824963 | 0.0218682711 | 3017.805 | 1.362413
911.64 | 2.80750911 | 0.0217040397 | 2990.245 | 1.360186
913.13 | 2.80677417 | 0.0215417769 | 2963.047 | 1.357967
914.62 | 2.80604471 | 0.0213814442 | 2936.202 | 1.355754
916.1 | 2.80532077 | 0.0212230348 | 2909.74 | 1.353564
917.58 | 2.80460227 | 0.021066511 | 2883.622 | 1.351381
919.06 | 2.80388918 | 0.0209118558 | 2857.843 | 1.349205
920.54 | 2.80318146 | 0.0207590426 | 2832.398 | 1.347035
922.01 | 2.80247911 | 0.0206080547 | 2807.314 | 1.344888
923.48 | 2.80178208 | 0.0204588657 | 2782.555 | 1.342747
924.95 | 2.80109036 | 0.0203114595 | 2758.116 | 1.340613
926.42 | 2.8004039 | 0.0201658101 | 2733.993 | 1.338486
927.88 | 2.79972265 | 0.0200218921 | 2710.21 | 1.33638
929.34 | 2.7990466 | 0.0198796897 | 2686.734 | 1.33428
930.8 | 2.79837572 | 0.0197391779 | 2663.559 | 1.332187
932.25 | 2.79770998 | 0.0196003415 | 2640.711 | 1.330115
933.7 | 2.79704935 | 0.0194631557 | 2618.156 | 1.32805
935.15 | 2.79639378 | 0.0193275965 | 2595.89 | 1.32599
936.59 | 2.7957433 | 0.0191936582 | 2573.937 | 1.323952
938.03 | 2.79509778 | 0.0190612988 | 2552.263 | 1.321919
939.47 | 2.79445729 | 0.018930522 | 2530.867 | 1.319893
940.91 | 2.79382176 | 0.0188012956 | 2509.743 | 1.317873
942.34 | 2.79319117 | 0.0186736054 | 2488.916 | 1.315873
943.77 | 2.79256548 | 0.0185474286 | 2468.352 | 1.313879
945.19 | 2.79194463 | 0.0184227431 | 2448.076 | 1.311906
946.61 | 2.79132868 | 0.0182995438 | 2428.057 | 1.309938
948.03 | 2.79071756 | 0.0181778084 | 2408.292 | 1.307975
949.45 | 2.79011119 | 0.0180575071 | 2388.775 | 1.306019
950.86 | 2.78950962 | 0.0179386352 | 2369.531 | 1.304083
952.26 | 2.78891282 | 0.0178211795 | 2350.556 | 1.302165
953.67 | 2.78832068 | 0.0177051028 | 2331.793 | 1.30024
955.07 | 2.78773327 | 0.0175904088 | 2313.292 | 1.298334
956.46 | 2.7871505 | 0.017477069 | 2295.046 | 1.296447
957.86 | 2.78657238 | 0.0173650711 | 2277.006 | 1.294552
959.25 | 2.78599889 | 0.017254403 | 2259.216 | 1.292677
960.63 | 2.78542999 | 0.0171450449 | 2241.672 | 1.29082
962.01 | 2.78486564 | 0.0170369773 | 2224.347 | 1.288968
963.39 | 2.78430587 | 0.0169301962 | 2207.24 | 1.287122
964.76 | 2.78375059 | 0.016824675 | 2190.368 | 1.285294
966.13 | 2.78319976 | 0.016720395 | 2173.705 | 1.283471
967.49 | 2.78265347 | 0.0166173598 | 2157.273 | 1.281667
968.85 | 2.78211161 | 0.0165155437 | 2141.046 | 1.279868
970.21 | 2.78157415 | 0.0164149286 | 2125.019 | 1.278074
971.56 | 2.78104113 | 0.0163155109 | 2109.214 | 1.276298
972.91 | 2.78051246 | 0.0162172657 | 2093.604 | 1.274527
974.25 | 2.77998814 | 0.0161201829 | 2078.209 | 1.272774
975.59 | 2.7794682 | 0.016024259 | 2063.005 | 1.271026
976.92 | 2.77895252 | 0.0159294632 | 2048.009 | 1.269295
978.25 | 2.77844117 | 0.0158357992 | 2033.198 | 1.26757
979.58 | 2.77793408 | 0.0157432435 | 2018.571 | 1.265849
980.89 | 2.77743124 | 0.0156517865 | 2004.164 | 1.264158
982.21 | 2.77693264 | 0.0155614186 | 1989.915 | 1.262459
983.52 | 2.77643824 | 0.0154721238 | 1975.861 | 1.260778
984.83 | 2.77594805 | 0.0153838929 | 1961.98 | 1.259101
986.13 | 2.77546201 | 0.01529671 | 1948.29 | 1.257441
987.42 | 2.77498013 | 0.0152105663 | 1934.787 | 1.255798
988.71 | 2.77450236 | 0.0151254465 | 1921.449 | 1.254159
990 | 2.77402874 | 0.0150413484 | 1908.276 | 1.252525