## גיליון1
nm | n | k | α | E[ev]
400.33 | 2.79041135 | 1.24773631 | 391466.2 | 3.097445
401.92 | 2.79548716 | 1.24683312 | 389635.35 | 3.085191
403.52 | 2.80066304 | 1.24611388 | 387866.5 | 3.072958
405.11 | 2.80595294 | 1.24557664 | 386177.6 | 3.060897
406.7 | 2.81137134 | 1.24521876 | 384557.4 | 3.04893
408.29 | 2.81693272 | 1.24503695 | 383003.8 | 3.037057
409.89 | 2.82265209 | 1.24502718 | 381505.8 | 3.025202
411.48 | 2.82854478 | 1.2451846 | 380079.7 | 3.013512
413.07 | 2.834626 | 1.24550352 | 378713.6 | 3.001913
414.66 | 2.84091184 | 1.24597738 | 377405 | 2.990402
416.25 | 2.84741786 | 1.2465986 | 376150.8 | 2.978979
417.84 | 2.85416058 | 1.24735865 | 374947.9 | 2.967643
419.43 | 2.86115605 | 1.24824785 | 373792.8 | 2.956393
421.02 | 2.86842037 | 1.24925537 | 372681.8 | 2.945228
422.61 | 2.87597036 | 1.25036923 | 371610.6 | 2.934147
424.2 | 2.88382211 | 1.2515761 | 370575.1 | 2.923149
425.79 | 2.89199209 | 1.25286133 | 369570.4 | 2.912234
427.38 | 2.90049582 | 1.25420876 | 368591.5 | 2.901399
428.97 | 2.90934951 | 1.2556009 | 367632.9 | 2.890645
430.56 | 2.91856824 | 1.25701856 | 366688.8 | 2.87997
432.15 | 2.92816708 | 1.25844108 | 365753.1 | 2.869374
433.74 | 2.93815987 | 1.259846 | 364819.1 | 2.858856
435.33 | 2.94855993 | 1.26120924 | 363880 | 2.848414
436.92 | 2.95937994 | 1.262505 | 362928.3 | 2.838048
438.51 | 2.9706308 | 1.26370563 | 361956.2 | 2.827758
440.1 | 2.98232273 | 1.2647818 | 360955.7 | 2.817541
441.69 | 2.9944641 | 1.26570236 | 359918.1 | 2.807399
443.27 | 3.00706115 | 1.2664344 | 358842.6 | 2.797392
444.86 | 3.02011886 | 1.26694335 | 357703.7 | 2.787394
446.45 | 3.03363967 | 1.267193 | 356500 | 2.777467
448.04 | 3.04762309 | 1.2671456 | 355221.6 | 2.76761
449.62 | 3.06206721 | 1.26676204 | 353866.2 | 2.757884
451.21 | 3.07696542 | 1.26600196 | 352407.6 | 2.748166
452.8 | 3.09230919 | 1.26482397 | 350843.4 | 2.738516
454.39 | 3.10808611 | 1.26318591 | 349162.9 | 2.728933
455.97 | 3.12428055 | 1.26104504 | 347363.3 | 2.719477
457.56 | 3.14087148 | 1.25835864 | 345418.8 | 2.710027
459.15 | 3.15783577 | 1.2550839 | 343326.9 | 2.700642
460.73 | 3.1751445 | 1.25117886 | 341084.9 | 2.691381
462.32 | 3.19276543 | 1.24660236 | 338668.6 | 2.682125
463.91 | 3.2106608 | 1.24131507 | 336076.3 | 2.672932
465.49 | 3.22878892 | 1.23527962 | 333307.1 | 2.66386
467.08 | 3.24710426 | 1.228461 | 330338.9 | 2.654791
468.66 | 3.26555591 | 1.22082779 | 327179.6 | 2.645841
470.25 | 3.28409001 | 1.21235185 | 323809.4 | 2.636895
471.84 | 3.30264837 | 1.20300953 | 320231.4 | 2.628009
473.42 | 3.32116937 | 1.19278206 | 316449.3 | 2.619239
475.01 | 3.3395879 | 1.18165635 | 312448.2 | 2.610471
476.59 | 3.35783815 | 1.16962411 | 308241.4 | 2.601817
478.18 | 3.37585085 | 1.15668429 | 303817.7 | 2.593166
479.76 | 3.39355567 | 1.14284247 | 299193.4 | 2.584626
481.35 | 3.41088361 | 1.12810976 | 294360.8 | 2.576088
482.93 | 3.42776453 | 1.11250539 | 289339.4 | 2.56766
484.52 | 3.44413019 | 1.0960551 | 284125.6 | 2.559234
486.1 | 3.45991497 | 1.07879089 | 278741.3 | 2.550915
487.69 | 3.47505528 | 1.06075233 | 273186.8 | 2.542599
489.27 | 3.48949231 | 1.04198414 | 267486.7 | 2.534388
490.86 | 3.50317087 | 1.02253787 | 261644.4 | 2.526179
492.44 | 3.51604185 | 1.00246903 | 255686.2 | 2.518073
494.03 | 3.52806153 | 0.981838184 | 249618.2 | 2.509969
495.61 | 3.53919245 | 0.960709604 | 243467.9 | 2.501967
497.19 | 3.5494035 | 0.93915113 | 237248.1 | 2.494016
498.78 | 3.55867136 | 0.917230659 | 230971.9 | 2.486066
500.36 | 3.56697854 | 0.895019957 | 224667.3 | 2.478216
501.95 | 3.57431556 | 0.872588411 | 218342.7 | 2.470366
503.53 | 3.58067902 | 0.850006971 | 212024.9 | 2.462614
505.12 | 3.5860725 | 0.82734394 | 205722.2 | 2.454862
506.7 | 3.59050534 | 0.804667737 | 199459.8 | 2.447207
508.28 | 3.59399329 | 0.782041366 | 193248.6 | 2.4396
509.87 | 3.59655703 | 0.759526057 | 187099.6 | 2.431992
511.45 | 3.59822201 | 0.737179414 | 181033.8 | 2.424479
513.04 | 3.59901782 | 0.715055719 | 175056.5 | 2.416966
514.62 | 3.5989777 | 0.693203607 | 169185.8 | 2.409545
516.2 | 3.59813784 | 0.671668603 | 163428.1 | 2.40217
517.79 | 3.59653667 | 0.650489687 | 157788.9 | 2.394793
519.37 | 3.59421453 | 0.629703261 | 152282.1 | 2.387508
520.96 | 3.59121295 | 0.609340524 | 146908 | 2.380221
522.54 | 3.58757426 | 0.589428255 | 141677.6 | 2.373024
524.12 | 3.58334104 | 0.56998897 | 136592 | 2.36587
525.71 | 3.57855565 | 0.551040547 | 131651.8 | 2.358715
527.29 | 3.57326019 | 0.532598219 | 126864.4 | 2.351647
528.88 | 3.56749573 | 0.514672492 | 122226 | 2.344577
530.46 | 3.56130257 | 0.497271688 | 117741.8 | 2.337594
532.05 | 3.55471941 | 0.480400018 | 113407.1 | 2.330608
533.63 | 3.54778366 | 0.464059508 | 109225.3 | 2.323707
535.21 | 3.54053138 | 0.448250196 | 105192.8 | 2.316848
536.8 | 3.5329963 | 0.432968472 | 101305.6 | 2.309985
538.38 | 3.52521128 | 0.418210705 | 97565.41 | 2.303206
539.97 | 3.51720646 | 0.403969725 | 93965.59 | 2.296424
541.55 | 3.50901118 | 0.390238695 | 90506.84 | 2.289724
543.14 | 3.50065196 | 0.377007812 | 87182.28 | 2.283021
544.72 | 3.49215431 | 0.364267513 | 83991.77 | 2.276399
546.31 | 3.48354151 | 0.352006577 | 80928.46 | 2.269774
547.89 | 3.47483568 | 0.340213864 | 77991.68 | 2.263228
549.48 | 3.46605678 | 0.328876953 | 75174.61 | 2.256679
551.06 | 3.45722377 | 0.317983728 | 72476.24 | 2.250209
552.65 | 3.44835359 | 0.307521105 | 69889.9 | 2.243735
554.23 | 3.4394623 | 0.297476477 | 67414.33 | 2.237338
555.82 | 3.43056384 | 0.287836223 | 65043.05 | 2.230938
557.4 | 3.42167196 | 0.278587931 | 62774.75 | 2.224614
558.99 | 3.41279818 | 0.269718083 | 60603.22 | 2.218287
560.57 | 3.40395399 | 0.261214396 | 58527.09 | 2.212034
562.16 | 3.39514903 | 0.253063934 | 56540.54 | 2.205778
563.74 | 3.38639201 | 0.245254016 | 54642.04 | 2.199596
565.33 | 3.3776913 | 0.237772696 | 52826.23 | 2.193409
566.91 | 3.36905416 | 0.230608047 | 51091.66 | 2.187296
568.5 | 3.36048685 | 0.223748231 | 49433.21 | 2.181179
570.09 | 3.35199545 | 0.217182156 | 47848.72 | 2.175095
571.67 | 3.34358489 | 0.210898639 | 46335.94 | 2.169084
573.26 | 3.33526003 | 0.204887228 | 44890.34 | 2.163067
574.85 | 3.32702466 | 0.199137432 | 43509.89 | 2.157084
576.43 | 3.31888263 | 0.193639462 | 42192.66 | 2.151172
578.02 | 3.31083655 | 0.18838337 | 40934.49 | 2.145254
579.61 | 3.30288964 | 0.183360207 | 39733.69 | 2.13937
581.19 | 3.29504402 | 0.178560871 | 38588.49 | 2.133554
582.78 | 3.28730171 | 0.173976756 | 37495.25 | 2.127733
584.37 | 3.27966443 | 0.169599579 | 36452.43 | 2.121943
585.96 | 3.27213364 | 0.165421377 | 35457.92 | 2.116185
587.54 | 3.26471055 | 0.161434493 | 34510.28 | 2.110495
589.13 | 3.25739594 | 0.157631456 | 33606.35 | 2.104799
590.72 | 3.25019106 | 0.154005434 | 32744.93 | 2.099133
592.31 | 3.24309612 | 0.150549419 | 31924.17 | 2.093498
593.9 | 3.23611161 | 0.147256915 | 31142.4 | 2.087894
595.48 | 3.22923835 | 0.144121873 | 30398.51 | 2.082354
597.07 | 3.22247616 | 0.141138102 | 29689.9 | 2.076808
598.66 | 3.21582522 | 0.13829986 | 29015.57 | 2.071293
600.25 | 3.20928586 | 0.135601715 | 28374.14 | 2.065806
601.84 | 3.20285791 | 0.133038293 | 27764.21 | 2.060348
603.43 | 3.1965416 | 0.13060459 | 27184.49 | 2.054919
605.02 | 3.19033671 | 0.128295656 | 26633.72 | 2.049519
606.61 | 3.18424345 | 0.12610688 | 26110.72 | 2.044147
608.2 | 3.17826145 | 0.12403364 | 25614.31 | 2.038803
609.79 | 3.17239113 | 0.122071751 | 25143.43 | 2.033487
611.38 | 3.16663262 | 0.12021706 | 24697.02 | 2.028199
612.97 | 3.16098577 | 0.118465473 | 24274.05 | 2.022938
614.56 | 3.15545112 | 0.116813216 | 23873.57 | 2.017704
616.15 | 3.15002939 | 0.115256652 | 23494.66 | 2.012497
617.74 | 3.14472103 | 0.113792133 | 23136.42 | 2.007317
619.33 | 3.13952757 | 0.112416322 | 22798.01 | 2.002164
620.92 | 3.13445055 | 0.111125859 | 22478.59 | 1.997037
622.51 | 3.12949256 | 0.109917527 | 22177.38 | 1.991936
624.11 | 3.12465759 | 0.108788144 | 21893.24 | 1.986829
625.7 | 3.11995351 | 0.107734629 | 21626.13 | 1.98178
627.29 | 3.11540197 | 0.106746313 | 21373.43 | 1.976757
628.88 | 3.11099826 | 0.105775989 | 21125.6 | 1.971759
630.48 | 3.10671333 | 0.104816288 | 20880.8 | 1.966755
632.07 | 3.10253402 | 0.103867344 | 20639.71 | 1.961808
633.66 | 3.09845193 | 0.102929253 | 20401.97 | 1.956885
635.25 | 3.09446016 | 0.10200192 | 20167.56 | 1.951987
636.85 | 3.0905534 | 0.10108529 | 19936.11 | 1.947083
638.44 | 3.08672702 | 0.10017925 | 19708.22 | 1.942234
640.04 | 3.08297701 | 0.0992836607 | 19483.2 | 1.937379
641.63 | 3.07929972 | 0.0983983412 | 19261.62 | 1.932578
643.22 | 3.07569219 | 0.0975231779 | 19043.11 | 1.927801
644.82 | 3.07215141 | 0.0966579656 | 18827.33 | 1.923017
646.41 | 3.06867466 | 0.0958024927 | 18614.8 | 1.918287
648.01 | 3.06525961 | 0.0949565944 | 18404.88 | 1.913551
649.6 | 3.06190412 | 0.0941201002 | 18198.1 | 1.908867
651.2 | 3.0586059 | 0.0932927602 | 17993.81 | 1.904177
652.79 | 3.05536311 | 0.0924743993 | 17792.53 | 1.899539
654.39 | 3.05217392 | 0.0916648159 | 17593.64 | 1.894894
655.98 | 3.04903661 | 0.0908638081 | 17397.63 | 1.890302
657.58 | 3.04594955 | 0.0900711747 | 17203.9 | 1.885702
659.18 | 3.04291121 | 0.0892867158 | 17012.67 | 1.881125
660.77 | 3.03992013 | 0.0885102333 | 16824.14 | 1.876599
662.37 | 3.03697502 | 0.0877415552 | 16637.74 | 1.872065
663.97 | 3.03407437 | 0.0869804415 | 16453.67 | 1.867554
665.56 | 3.0312171 | 0.0862267493 | 16272.13 | 1.863093
667.16 | 3.02840183 | 0.0854802468 | 16092.57 | 1.858625
668.76 | 3.02562758 | 0.0847407977 | 15915.19 | 1.854178
670.35 | 3.02289323 | 0.0840082239 | 15740.18 | 1.84978
671.95 | 3.02019756 | 0.0832823076 | 15567.02 | 1.845375
673.55 | 3.0175397 | 0.0825629249 | 15395.89 | 1.840992
675.15 | 3.01491867 | 0.081849912 | 15226.76 | 1.836629
676.75 | 3.01233343 | 0.0811430888 | 15059.58 | 1.832287
678.34 | 3.00978307 | 0.0804423022 | 14894.53 | 1.827992
679.94 | 3.00726678 | 0.079747426 | 14731.12 | 1.82369
681.54 | 3.00478371 | 0.0790583177 | 14569.54 | 1.819409
683.14 | 3.00233295 | 0.0783748195 | 14409.75 | 1.815148
684.74 | 2.99991377 | 0.0776968211 | 14251.72 | 1.810906
686.34 | 2.9975254 | 0.0770241967 | 14095.4 | 1.806685
687.94 | 2.99516708 | 0.0763568263 | 13940.78 | 1.802483
689.54 | 2.99283809 | 0.0756945953 | 13787.8 | 1.7983
691.14 | 2.99053773 | 0.0750373948 | 13636.45 | 1.794137
692.74 | 2.9882653 | 0.0743851215 | 13486.69 | 1.789993
694.34 | 2.98602021 | 0.073737697 | 13338.5 | 1.785869
695.94 | 2.98380175 | 0.0730950091 | 13191.85 | 1.781763
697.54 | 2.98160928 | 0.0724569705 | 13046.7 | 1.777676
699.14 | 2.97944228 | 0.0718235187 | 12903.04 | 1.773608
700.74 | 2.97730007 | 0.0711945572 | 12760.85 | 1.769558
702.34 | 2.97518216 | 0.0705700334 | 12620.09 | 1.765527
703.94 | 2.97308798 | 0.0699498799 | 12480.76 | 1.761514
705.54 | 2.971017 | 0.0693340344 | 12342.82 | 1.757519
707.14 | 2.96896868 | 0.0687224388 | 12206.27 | 1.753542
708.74 | 2.96694252 | 0.0681150397 | 12071.07 | 1.749584
710.34 | 2.96493802 | 0.0675117882 | 11937.21 | 1.745643
711.94 | 2.96295476 | 0.0669126574 | 11804.69 | 1.74172
713.54 | 2.96099221 | 0.066317588 | 11673.47 | 1.737814
715.14 | 2.95904996 | 0.0657265609 | 11543.55 | 1.733926
716.74 | 2.95712753 | 0.0651395245 | 11414.91 | 1.730056
718.35 | 2.9552246 | 0.0645564842 | 11287.39 | 1.726178
719.95 | 2.95334069 | 0.0639773953 | 11161.28 | 1.722342
721.55 | 2.95147534 | 0.0634022164 | 11036.41 | 1.718523
723.15 | 2.94962827 | 0.062830962 | 10912.77 | 1.71472
724.75 | 2.9477991 | 0.0622636136 | 10790.36 | 1.710935
726.35 | 2.9459874 | 0.0617001386 | 10669.15 | 1.707166
727.95 | 2.94419286 | 0.0611405412 | 10549.15 | 1.703414
729.56 | 2.94241514 | 0.0605848106 | 10430.19 | 1.699655
731.16 | 2.9406539 | 0.0600329381 | 10312.57 | 1.695935
732.76 | 2.9389088 | 0.059484917 | 10196.12 | 1.692232
734.36 | 2.93717958 | 0.0589407591 | 10080.83 | 1.688545
735.96 | 2.93546587 | 0.0584004445 | 9966.704 | 1.684874
737.56 | 2.93376744 | 0.0578639878 | 9853.73 | 1.681219
739.16 | 2.93208398 | 0.0573313886 | 9741.899 | 1.67758
740.77 | 2.93041522 | 0.0568026475 | 9631.076 | 1.673934
742.37 | 2.92876092 | 0.0562777822 | 9521.518 | 1.670326
743.97 | 2.92712078 | 0.0557567793 | 9413.083 | 1.666734
745.57 | 2.92549454 | 0.0552396424 | 9305.765 | 1.663157
747.17 | 2.92388204 | 0.054726407 | 9199.562 | 1.659596
748.77 | 2.92228299 | 0.0542170617 | 9094.466 | 1.656049
750.37 | 2.92069717 | 0.0537116116 | 8990.469 | 1.652518
751.97 | 2.91912433 | 0.0532100621 | 8887.567 | 1.649002
753.57 | 2.91756431 | 0.0527124339 | 8785.755 | 1.645501
755.17 | 2.91601694 | 0.0522187474 | 8685.031 | 1.642014
756.77 | 2.91448192 | 0.0517289779 | 8585.382 | 1.638543
758.37 | 2.91295915 | 0.051243161 | 8486.809 | 1.635086
759.97 | 2.91144842 | 0.0507613014 | 8389.304 | 1.631643
761.57 | 2.9099495 | 0.0502833895 | 8292.86 | 1.628215
763.17 | 2.90846226 | 0.0498094446 | 8197.474 | 1.624802
764.77 | 2.90698657 | 0.049339485 | 8103.141 | 1.621403
766.37 | 2.90552224 | 0.0488735143 | 8009.856 | 1.618017
767.97 | 2.90406908 | 0.0484115213 | 7917.61 | 1.614646
769.57 | 2.90262701 | 0.0479535366 | 7826.402 | 1.611289
771.16 | 2.90119582 | 0.0474995479 | 7736.323 | 1.607967
772.76 | 2.89977537 | 0.0470495564 | 7647.166 | 1.604638
774.36 | 2.89836559 | 0.0466035898 | 7559.031 | 1.601322
775.96 | 2.89696626 | 0.0461616203 | 7471.905 | 1.598021
777.55 | 2.89557732 | 0.0457236736 | 7385.883 | 1.594753
779.15 | 2.89419863 | 0.0452897474 | 7300.767 | 1.591478
780.75 | 2.89283008 | 0.0448598386 | 7216.645 | 1.588216
782.34 | 2.89147152 | 0.044433943 | 7133.603 | 1.584989
783.94 | 2.89012288 | 0.0440120687 | 7051.453 | 1.581754
785.53 | 2.88878404 | 0.0435942098 | 6970.367 | 1.578552
787.13 | 2.88745488 | 0.0431803592 | 6890.162 | 1.575343
788.72 | 2.88613532 | 0.0427705217 | 6811.007 | 1.572168
790.32 | 2.88482522 | 0.0423646759 | 6732.72 | 1.568985
791.91 | 2.88352456 | 0.0419628368 | 6655.469 | 1.565835
793.5 | 2.88223317 | 0.0415649811 | 6579.158 | 1.562697
795.1 | 2.88095101 | 0.0411711093 | 6503.699 | 1.559552
796.69 | 2.87967797 | 0.0407812084 | 6429.251 | 1.55644
798.28 | 2.878414 | 0.0403952765 | 6355.723 | 1.55334
799.87 | 2.87715896 | 0.040013287 | 6283.107 | 1.550252
801.46 | 2.87591283 | 0.0396352476 | 6211.398 | 1.547176
803.05 | 2.87467549 | 0.0392611298 | 6140.586 | 1.544113
804.64 | 2.87344688 | 0.0388909276 | 6070.666 | 1.541062
806.23 | 2.87222697 | 0.0385246335 | 6001.63 | 1.538023
807.82 | 2.87101561 | 0.0381622168 | 5933.468 | 1.534995
809.41 | 2.86981278 | 0.0378036683 | 5866.175 | 1.53198
810.99 | 2.86861839 | 0.0374489669 | 5799.813 | 1.528995
812.58 | 2.86743239 | 0.0370981014 | 5734.231 | 1.526004
814.16 | 2.86625474 | 0.0367510594 | 5669.565 | 1.523042
815.75 | 2.86508533 | 0.0364078065 | 5605.664 | 1.520074
817.33 | 2.86392412 | 0.0360683288 | 5542.66 | 1.517135
818.92 | 2.86277104 | 0.035732601 | 5480.407 | 1.514189
820.5 | 2.86162602 | 0.0354005974 | 5419.031 | 1.511274
822.08 | 2.86048904 | 0.0350723118 | 5358.459 | 1.508369
823.66 | 2.85936008 | 0.0347477265 | 5298.684 | 1.505476
825.24 | 2.858239 | 0.0344267934 | 5239.694 | 1.502593
826.82 | 2.85712573 | 0.0341094842 | 5181.48 | 1.499722
828.4 | 2.85602033 | 0.0337958088 | 5124.039 | 1.496861
829.98 | 2.85492261 | 0.0334856986 | 5067.356 | 1.494012
831.55 | 2.85383263 | 0.0331791618 | 5011.488 | 1.491191
833.13 | 2.85275033 | 0.0328761672 | 4956.305 | 1.488363
834.7 | 2.85167564 | 0.0325766833 | 4901.919 | 1.485564
836.28 | 2.85060843 | 0.0322806599 | 4848.198 | 1.482757
837.85 | 2.84954877 | 0.0319881018 | 4795.256 | 1.479979
839.42 | 2.84849654 | 0.0316989579 | 4743.024 | 1.47721
840.99 | 2.84745179 | 0.031413231 | 4691.497 | 1.474453
842.56 | 2.84641434 | 0.0311308521 | 4640.661 | 1.471705
844.13 | 2.8453842 | 0.0308518054 | 4590.509 | 1.468968
845.7 | 2.84436136 | 0.0305760742 | 4541.037 | 1.466241
847.26 | 2.84334577 | 0.0303036241 | 4492.287 | 1.463541
848.83 | 2.84233736 | 0.0300344204 | 4444.145 | 1.460834
850.39 | 2.84133607 | 0.0297684284 | 4396.706 | 1.458154
851.95 | 2.84034185 | 0.0295056133 | 4349.909 | 1.455484
853.52 | 2.8393547 | 0.0292459566 | 4303.698 | 1.452807
855.08 | 2.83837462 | 0.0289894389 | 4258.167 | 1.450157
856.63 | 2.83740143 | 0.0287359927 | 4213.302 | 1.447533
858.19 | 2.8364352 | 0.0284856145 | 4168.999 | 1.444901
859.75 | 2.83547586 | 0.0282382684 | 4125.3 | 1.44228
861.3 | 2.83452343 | 0.0279939341 | 4082.246 | 1.439684
862.86 | 2.83357772 | 0.0277525452 | 4039.728 | 1.437081
864.41 | 2.83263885 | 0.0275141115 | 3997.839 | 1.434504
865.96 | 2.83170665 | 0.0272785671 | 3956.52 | 1.431937
867.51 | 2.83078112 | 0.0270458914 | 3915.763 | 1.429378
869.05 | 2.82986233 | 0.0268160776 | 3875.611 | 1.426845
870.6 | 2.82895003 | 0.0265890467 | 3835.957 | 1.424305
872.14 | 2.82804441 | 0.0263648202 | 3796.892 | 1.42179
873.69 | 2.82714524 | 0.0261433201 | 3758.314 | 1.419268
875.23 | 2.82625258 | 0.0259245391 | 3720.305 | 1.41677
876.77 | 2.82536643 | 0.0257084553 | 3682.815 | 1.414282
878.3 | 2.82448661 | 0.0254950062 | 3645.876 | 1.411818
879.84 | 2.82361325 | 0.0252841974 | 3609.401 | 1.409347
881.37 | 2.82274618 | 0.0250759669 | 3573.461 | 1.406901
882.91 | 2.82188544 | 0.0248703064 | 3537.972 | 1.404447
884.44 | 2.82103094 | 0.0246671682 | 3503.003 | 1.402017
885.97 | 2.82018273 | 0.0244665435 | 3468.512 | 1.399596
887.49 | 2.81934064 | 0.0242683726 | 3434.526 | 1.397199
889.02 | 2.81850472 | 0.0240726466 | 3400.963 | 1.394794
890.54 | 2.81767493 | 0.0238793318 | 3367.894 | 1.392414
892.06 | 2.81685127 | 0.0236884066 | 3335.273 | 1.390041
893.58 | 2.81603362 | 0.0234998253 | 3303.093 | 1.387677
895.1 | 2.81522198 | 0.0233135668 | 3271.348 | 1.38532
896.61 | 2.8144163 | 0.0231295983 | 3240.068 | 1.382987
898.13 | 2.81361659 | 0.0229478988 | 3209.175 | 1.380646
899.64 | 2.81282278 | 0.0227684358 | 3178.733 | 1.378329
901.14 | 2.81203487 | 0.0225911885 | 3148.737 | 1.376035
902.65 | 2.81125276 | 0.0224161135 | 3119.109 | 1.373733
904.15 | 2.81047645 | 0.0222431906 | 3089.913 | 1.371454
905.66 | 2.80970594 | 0.0220723996 | 3061.075 | 1.369167
907.15 | 2.80894112 | 0.0219036982 | 3032.69 | 1.366918
908.65 | 2.80818204 | 0.0217370776 | 3004.652 | 1.364662
910.15 | 2.80742865 | 0.0215725069 | 2976.989 | 1.362413
911.64 | 2.80668084 | 0.0214099452 | 2949.727 | 1.360186
913.13 | 2.80593867 | 0.0212493839 | 2922.829 | 1.357967
914.62 | 2.80520202 | 0.0210907827 | 2896.287 | 1.355754
916.1 | 2.80447096 | 0.0209341331 | 2870.131 | 1.353564
917.58 | 2.80374537 | 0.0207793956 | 2844.321 | 1.351381
919.06 | 2.80302525 | 0.0206265516 | 2818.853 | 1.349205
920.54 | 2.80231056 | 0.0204755727 | 2793.721 | 1.347035
922.01 | 2.80160129 | 0.0203264407 | 2768.951 | 1.344888
923.48 | 2.80089738 | 0.0201791277 | 2744.508 | 1.342747
924.95 | 2.80019884 | 0.0200336157 | 2720.387 | 1.340613
926.42 | 2.79950561 | 0.0198898776 | 2696.583 | 1.338486
927.88 | 2.79881764 | 0.0197478863 | 2673.12 | 1.33638
929.34 | 2.79813493 | 0.0196076246 | 2649.964 | 1.33428
930.8 | 2.79745743 | 0.0194690663 | 2627.111 | 1.332187
932.25 | 2.79678514 | 0.0193321944 | 2604.584 | 1.330115
933.7 | 2.79611799 | 0.0191969833 | 2582.351 | 1.32805
935.15 | 2.79545596 | 0.0190634076 | 2560.406 | 1.32599
936.59 | 2.79479907 | 0.0189314599 | 2538.775 | 1.323952
938.03 | 2.79414718 | 0.0188010978 | 2517.423 | 1.321919
939.47 | 2.79350039 | 0.0186723231 | 2496.348 | 1.319893
940.91 | 2.7928586 | 0.0185451028 | 2475.545 | 1.317873
942.34 | 2.7922218 | 0.0184194215 | 2455.037 | 1.315873
943.77 | 2.79158994 | 0.0182952556 | 2434.792 | 1.313879
945.19 | 2.79096299 | 0.0181725819 | 2414.833 | 1.311906
946.61 | 2.79034096 | 0.0180513939 | 2395.131 | 1.309938
948.03 | 2.78972383 | 0.0179316688 | 2375.682 | 1.307975
949.45 | 2.78911149 | 0.0178133759 | 2356.48 | 1.306019
950.86 | 2.78850399 | 0.0176965093 | 2337.549 | 1.304083
952.26 | 2.78790132 | 0.0175810551 | 2318.884 | 1.302165
953.67 | 2.78730335 | 0.0174669756 | 2300.431 | 1.30024
955.07 | 2.78671015 | 0.0173542733 | 2282.238 | 1.298334
956.46 | 2.78612165 | 0.0172429191 | 2264.298 | 1.296447
957.86 | 2.78553783 | 0.0171329 | 2246.562 | 1.294552
959.25 | 2.78495869 | 0.0170242032 | 2229.075 | 1.292677
960.63 | 2.78438418 | 0.0169168081 | 2211.831 | 1.29082
962.01 | 2.78381426 | 0.016810695 | 2194.804 | 1.288968
963.39 | 2.78324897 | 0.0167058588 | 2177.992 | 1.287122
964.76 | 2.78268821 | 0.0166022725 | 2161.414 | 1.285294
966.13 | 2.78213195 | 0.0164999172 | 2145.042 | 1.283471
967.49 | 2.78158026 | 0.0163987955 | 2128.899 | 1.281667
968.85 | 2.78103305 | 0.0162988814 | 2112.958 | 1.279868
970.21 | 2.78049028 | 0.0162001563 | 2097.216 | 1.278074
971.56 | 2.77995198 | 0.0161026161 | 2081.692 | 1.276298
972.91 | 2.77941807 | 0.0160062359 | 2066.361 | 1.274527
974.25 | 2.77888856 | 0.0159110047 | 2051.242 | 1.272774
975.59 | 2.77836346 | 0.0158169188 | 2036.311 | 1.271026
976.92 | 2.77784266 | 0.015723947 | 2021.586 | 1.269295
978.25 | 2.77732623 | 0.0156320928 | 2007.044 | 1.26757
979.58 | 2.7768141 | 0.0155413324 | 1992.682 | 1.265849
980.89 | 2.77630625 | 0.0154516557 | 1978.538 | 1.264158
982.21 | 2.77580268 | 0.0153630531 | 1964.549 | 1.262459
983.52 | 2.77530336 | 0.0152755081 | 1950.752 | 1.260778
984.83 | 2.77480827 | 0.0151890113 | 1937.126 | 1.259101
986.13 | 2.77431737 | 0.0151035469 | 1923.687 | 1.257441
987.42 | 2.77383066 | 0.0150191056 | 1910.433 | 1.255798
988.71 | 2.7733481 | 0.0149356721 | 1897.341 | 1.254159
990 | 2.77286972 | 0.0148532437 | 1884.412 | 1.252525