## גיליון1
nm | n | k | α | E[ev]
400.33 | 2.7877573 | 1.26796281 | 397812.1 | 3.097445
401.92 | 2.79367116 | 1.26603712 | 395636.6 | 3.085191
403.52 | 2.79961018 | 1.26428703 | 393523.1 | 3.072958
405.11 | 2.80558861 | 1.26271407 | 391490.9 | 3.060897
406.7 | 2.81162142 | 1.26131906 | 389529.6 | 3.04893
408.29 | 2.81772362 | 1.26010225 | 387638.3 | 3.037057
409.89 | 2.82391091 | 1.25906313 | 385806.8 | 3.025202
411.48 | 2.83019943 | 1.25820044 | 384052.6 | 3.013512
413.07 | 2.83660533 | 1.25751216 | 382365 | 3.001913
414.66 | 2.84314583 | 1.25699532 | 380742.3 | 2.990402
416.25 | 2.84983777 | 1.25664609 | 379182.6 | 2.978979
417.84 | 2.85669913 | 1.25645959 | 377683.6 | 2.967643
419.43 | 2.86374762 | 1.25642992 | 376243 | 2.956393
421.02 | 2.87100124 | 1.25655 | 374857.9 | 2.945228
422.61 | 2.87847891 | 1.25681156 | 373525.3 | 2.934147
424.2 | 2.88619908 | 1.25720502 | 372241.8 | 2.923149
425.79 | 2.89418086 | 1.25771942 | 371003.5 | 2.912234
427.38 | 2.90244267 | 1.25834229 | 369806.2 | 2.901399
428.97 | 2.91100393 | 1.25905969 | 368645.6 | 2.890645
430.56 | 2.91988322 | 1.25985595 | 367516.5 | 2.87997
432.15 | 2.92909946 | 1.26071374 | 366413.6 | 2.869374
433.74 | 2.93867067 | 1.26161384 | 365331.1 | 2.858856
435.33 | 2.9486147 | 1.26253516 | 364262.6 | 2.848414
436.92 | 2.95894908 | 1.26345469 | 363201.3 | 2.838048
438.51 | 2.96968994 | 1.26434728 | 362140 | 2.827758
440.1 | 2.98085306 | 1.26518576 | 361071 | 2.817541
441.69 | 2.99245271 | 1.26594079 | 359985.9 | 2.807399
443.27 | 3.00450139 | 1.26658081 | 358884.1 | 2.797392
444.86 | 3.01701059 | 1.26707215 | 357740.1 | 2.787394
446.45 | 3.02998954 | 1.26737893 | 356552.3 | 2.777467
448.04 | 3.04344481 | 1.26746315 | 355310.6 | 2.76761
449.62 | 3.05738166 | 1.26728477 | 354012.2 | 2.757884
451.21 | 3.07180085 | 1.26680181 | 352630.3 | 2.748166
452.8 | 3.08670121 | 1.26597051 | 351161.4 | 2.738516
454.39 | 3.10207766 | 1.26474552 | 349594 | 2.728933
455.97 | 3.11792177 | 1.26308009 | 347923.9 | 2.719477
457.56 | 3.13421953 | 1.26092659 | 346123.7 | 2.710027
459.15 | 3.1509544 | 1.25823651 | 344189.3 | 2.700642
460.73 | 3.16810366 | 1.25496123 | 342116.1 | 2.691381
462.32 | 3.18564061 | 1.25105216 | 339877.5 | 2.682125
463.91 | 3.20353232 | 1.24646168 | 337469.7 | 2.672932
465.49 | 3.22174108 | 1.24114341 | 334889.3 | 2.66386
467.08 | 3.24022432 | 1.23505272 | 332111.5 | 2.654791
468.66 | 3.25893299 | 1.22814799 | 329141.4 | 2.645841
470.25 | 3.27781387 | 1.22039051 | 325956.5 | 2.636895
471.84 | 3.29680806 | 1.21174585 | 322557 | 2.628009
473.42 | 3.31585189 | 1.20218434 | 318943.8 | 2.619239
475.01 | 3.33487674 | 1.19168219 | 315099.2 | 2.610471
476.59 | 3.35381191 | 1.18022078 | 311034.1 | 2.601817
478.18 | 3.37258177 | 1.16778927 | 306734.6 | 2.593166
479.76 | 3.39110831 | 1.15438431 | 302215 | 2.584626
481.35 | 3.40931371 | 1.14000905 | 297465.7 | 2.576088
482.93 | 3.42711785 | 1.124676 | 292504.7 | 2.56766
484.52 | 3.44444161 | 1.10840556 | 287327.1 | 2.559234
486.1 | 3.46120791 | 1.0912259 | 281954.3 | 2.550915
487.69 | 3.47734118 | 1.07317441 | 276386 | 2.542599
489.27 | 3.49277049 | 1.05429526 | 270647.1 | 2.534388
490.86 | 3.50742861 | 1.0346412 | 264741.3 | 2.526179
492.44 | 3.52125481 | 1.01427056 | 258696.3 | 2.518073
494.03 | 3.53419429 | 0.993248283 | 252519 | 2.509969
495.61 | 3.54619941 | 0.971644453 | 246239.1 | 2.501967
497.19 | 3.5572299 | 0.949534004 | 239871 | 2.494016
498.78 | 3.56725456 | 0.926992928 | 233430.2 | 2.486066
500.36 | 3.57624928 | 0.904101993 | 226947 | 2.478216
501.95 | 3.58419949 | 0.880940098 | 220432.5 | 2.470366
503.53 | 3.59109805 | 0.857588122 | 213915.9 | 2.462614
505.12 | 3.59694633 | 0.834124363 | 207408.2 | 2.454862
506.7 | 3.60175281 | 0.810627201 | 200937 | 2.447207
508.28 | 3.60553375 | 0.787169188 | 194515.7 | 2.4396
509.87 | 3.6083115 | 0.763820664 | 188157.5 | 2.431992
511.45 | 3.61011425 | 0.740647706 | 181885.5 | 2.424479
513.04 | 3.61097526 | 0.717712342 | 175706.9 | 2.416966
514.62 | 3.61093221 | 0.695070069 | 169641.3 | 2.409545
516.2 | 3.61002626 | 0.672772432 | 163696.7 | 2.40217
517.79 | 3.60830134 | 0.650863452 | 157879.5 | 2.394793
519.37 | 3.60580347 | 0.629383728 | 152204.8 | 2.387508
520.96 | 3.60258012 | 0.608367752 | 146673.4 | 2.380221
522.54 | 3.5986795 | 0.587844746 | 141296.9 | 2.373024
524.12 | 3.59415003 | 0.567838884 | 136076.8 | 2.36587
525.71 | 3.5890397 | 0.548368963 | 131013.6 | 2.358715
527.29 | 3.58339605 | 0.52945052 | 126114.6 | 2.351647
528.88 | 3.57726523 | 0.511093763 | 121376.1 | 2.344577
530.46 | 3.57069231 | 0.493306254 | 116802.9 | 2.337594
532.05 | 3.56372036 | 0.476090996 | 112389.9 | 2.330608
533.63 | 3.55639078 | 0.45944848 | 108140 | 2.323707
535.21 | 3.54874324 | 0.443376941 | 104049.1 | 2.316848
536.8 | 3.5408146 | 0.427870728 | 100112.8 | 2.309985
538.38 | 3.53264057 | 0.412924048 | 96332.07 | 2.303206
539.97 | 3.5242537 | 0.398527436 | 92699.68 | 2.296424
541.55 | 3.5156854 | 0.384671724 | 89215.71 | 2.289724
543.14 | 3.50696392 | 0.37134474 | 85872.7 | 2.283021
544.72 | 3.49811622 | 0.358534577 | 82669.89 | 2.276399
546.31 | 3.48916671 | 0.346227703 | 79599.86 | 2.269774
547.89 | 3.48013841 | 0.334410731 | 76661.35 | 2.263228
549.48 | 3.47105194 | 0.323069071 | 73847.05 | 2.256679
551.06 | 3.46192672 | 0.312188533 | 71155.37 | 2.250209
552.65 | 3.45277994 | 0.301754056 | 68579.23 | 2.243735
554.23 | 3.44362781 | 0.29175117 | 66116.86 | 2.237338
555.82 | 3.4344842 | 0.282164505 | 63761.4 | 2.230938
557.4 | 3.42536274 | 0.272980012 | 61511.1 | 2.224614
558.99 | 3.41627469 | 0.264182655 | 59359.45 | 2.218287
560.57 | 3.40723121 | 0.255758745 | 57304.7 | 2.212034
562.16 | 3.39824154 | 0.247694054 | 55340.78 | 2.205778
563.74 | 3.38931393 | 0.239974719 | 53465.83 | 2.199596
565.33 | 3.38045623 | 0.232587713 | 51674.27 | 2.193409
566.91 | 3.37167518 | 0.225520128 | 49964.42 | 2.187296
568.5 | 3.36297646 | 0.218759245 | 48330.98 | 2.181179
570.09 | 3.35436558 | 0.212293172 | 46771.6 | 2.175095
571.67 | 3.34584686 | 0.206110018 | 45283.85 | 2.169084
573.26 | 3.33742458 | 0.200198696 | 43863.09 | 2.163067
574.85 | 3.32910194 | 0.194548158 | 42507.17 | 2.157084
576.43 | 3.32088217 | 0.189148122 | 41214.03 | 2.151172
578.02 | 3.31276734 | 0.183988217 | 39979.45 | 2.145254
579.61 | 3.30476008 | 0.179059118 | 38801.65 | 2.13937
581.19 | 3.29686197 | 0.174351411 | 37678.79 | 2.133554
582.78 | 3.28907448 | 0.169856223 | 36607.2 | 2.127733
584.37 | 3.28139883 | 0.16556505 | 35585.28 | 2.121943
585.96 | 3.27383599 | 0.161469745 | 34610.89 | 2.116185
587.54 | 3.2663867 | 0.157562508 | 33682.56 | 2.110495
589.13 | 3.25905128 | 0.153835761 | 32797.13 | 2.104799
590.72 | 3.25183058 | 0.150282587 | 31953.37 | 2.099133
592.31 | 3.24472438 | 0.146895931 | 31149.45 | 2.093498
593.9 | 3.23773283 | 0.143669267 | 30383.67 | 2.087894
595.48 | 3.23085638 | 0.140596536 | 29654.94 | 2.082354
597.07 | 3.22409453 | 0.137671565 | 28960.67 | 2.076808
598.66 | 3.21744719 | 0.13488864 | 28299.89 | 2.071293
600.25 | 3.2109144 | 0.132242376 | 27671.21 | 2.065806
601.84 | 3.20449577 | 0.129727454 | 27073.26 | 2.060348
603.43 | 3.19819131 | 0.127338941 | 26504.77 | 2.054919
605.02 | 3.19200064 | 0.125071967 | 25964.5 | 2.049519
606.61 | 3.18592383 | 0.122922005 | 25451.28 | 2.044147
608.2 | 3.17996041 | 0.120884529 | 24963.99 | 2.038803
609.79 | 3.17411076 | 0.118955449 | 24501.56 | 2.033487
611.38 | 3.168375 | 0.117130713 | 24062.97 | 2.028199
612.97 | 3.16275309 | 0.115406331 | 23647.22 | 2.022938
614.56 | 3.15724573 | 0.113778633 | 23253.38 | 2.017704
616.15 | 3.15185393 | 0.11224408 | 22880.56 | 2.012497
617.74 | 3.14657871 | 0.110799121 | 22527.88 | 2.007317
619.33 | 3.1414224 | 0.109440504 | 22194.51 | 2.002164
620.92 | 3.1363881 | 0.108164933 | 21879.66 | 1.997037
622.51 | 3.13148146 | 0.106969203 | 21582.52 | 1.991936
624.11 | 3.12671654 | 0.105849428 | 21301.83 | 1.986829
625.7 | 3.1221098 | 0.104766444 | 21030.31 | 1.98178
627.29 | 3.11762863 | 0.103698067 | 20763.09 | 1.976757
628.88 | 3.11325713 | 0.102644538 | 20500.18 | 1.971759
630.48 | 3.10898597 | 0.101605971 | 20241.26 | 1.966755
632.07 | 3.10480776 | 0.100582257 | 19986.92 | 1.961808
633.66 | 3.10071705 | 0.0995733552 | 19736.79 | 1.956885
635.25 | 3.09670882 | 0.0985790647 | 19490.8 | 1.951987
636.85 | 3.09277905 | 0.0975992473 | 19248.59 | 1.947083
638.44 | 3.08892415 | 0.0966337119 | 19010.7 | 1.942234
640.04 | 3.08514088 | 0.0956822501 | 18776.47 | 1.937379
641.63 | 3.08142622 | 0.0947446104 | 18546.39 | 1.932578
643.22 | 3.07777777 | 0.0938206159 | 18320.12 | 1.927801
644.82 | 3.07419298 | 0.0929099935 | 18097.29 | 1.923017
646.41 | 3.07066952 | 0.092012464 | 17878.38 | 1.918287
648.01 | 3.06720544 | 0.0911277968 | 17662.77 | 1.913551
649.6 | 3.06379891 | 0.0902557546 | 17450.93 | 1.908867
651.2 | 3.06044793 | 0.089396016 | 17242.23 | 1.904177
652.79 | 3.05715091 | 0.0885483369 | 17037.13 | 1.899539
654.39 | 3.05390625 | 0.0877124435 | 16835.04 | 1.894894
655.98 | 3.05071247 | 0.086888061 | 16636.39 | 1.890302
657.58 | 3.04756812 | 0.0860749135 | 16440.6 | 1.885702
659.18 | 3.04447188 | 0.0852727252 | 16247.84 | 1.881125
660.77 | 3.04142243 | 0.0844812205 | 16058.3 | 1.876599
662.37 | 3.03841866 | 0.083700149 | 15871.4 | 1.872065
663.97 | 3.0354592 | 0.0829291901 | 15687.31 | 1.867554
665.56 | 3.03254311 | 0.0821681204 | 15506.21 | 1.863093
667.16 | 3.02966913 | 0.0814166254 | 15327.55 | 1.858625
668.76 | 3.02683641 | 0.0806744861 | 15151.5 | 1.854178
670.35 | 3.02404394 | 0.0799414401 | 14978.21 | 1.84978
671.95 | 3.02129058 | 0.0792171847 | 14807.17 | 1.845375
673.55 | 3.01857559 | 0.0785015107 | 14638.54 | 1.840992
675.15 | 3.01589805 | 0.0777941681 | 14472.26 | 1.836629
676.75 | 3.01325702 | 0.0770948905 | 14308.26 | 1.832287
678.34 | 3.01065165 | 0.0764034384 | 14146.7 | 1.827992
679.94 | 3.00808121 | 0.0757195986 | 13987.09 | 1.82369
681.54 | 3.0055449 | 0.0750431416 | 13829.59 | 1.819409
683.14 | 3.00304187 | 0.0743738236 | 13674.14 | 1.815148
684.74 | 3.00057146 | 0.0737114475 | 13520.69 | 1.810906
686.34 | 2.99813293 | 0.0730558016 | 13369.19 | 1.806685
687.94 | 2.99572556 | 0.0724066803 | 13219.58 | 1.802483
689.54 | 2.99334868 | 0.0717638845 | 13071.82 | 1.7983
691.14 | 2.9910016 | 0.0711272211 | 12925.86 | 1.794137
692.74 | 2.98868366 | 0.0704965039 | 12781.65 | 1.789993
694.34 | 2.9863943 | 0.0698715719 | 12639.15 | 1.785869
695.94 | 2.98413282 | 0.0692522324 | 12498.32 | 1.781763
697.54 | 2.9818986 | 0.0686383187 | 12359.11 | 1.777676
699.14 | 2.97969112 | 0.0680296892 | 12221.48 | 1.773608
700.74 | 2.97750972 | 0.0674261714 | 12085.41 | 1.769558
702.34 | 2.9753539 | 0.0668276366 | 11950.84 | 1.765527
703.94 | 2.97322311 | 0.0662339439 | 11817.74 | 1.761514
705.54 | 2.9711168 | 0.0656449587 | 11686.09 | 1.757519
707.14 | 2.96903443 | 0.0650605532 | 11555.85 | 1.753542
708.74 | 2.96697548 | 0.0644806056 | 11426.99 | 1.749584
710.34 | 2.96493946 | 0.0639050008 | 11299.47 | 1.745643
711.94 | 2.96292591 | 0.0633336467 | 11173.28 | 1.74172
713.54 | 2.9609343 | 0.0627664227 | 11048.38 | 1.737814
715.14 | 2.95896421 | 0.0622032487 | 10924.75 | 1.733926
716.74 | 2.95701512 | 0.0616440161 | 10802.37 | 1.730056
718.35 | 2.95508669 | 0.0610886729 | 10681.06 | 1.726178
719.95 | 2.95317841 | 0.0605371217 | 10561.1 | 1.722342
721.55 | 2.95128981 | 0.0599892707 | 10442.32 | 1.718523
723.15 | 2.94942056 | 0.0594450837 | 10324.69 | 1.71472
724.75 | 2.94757026 | 0.0589044956 | 10208.22 | 1.710935
726.35 | 2.94573845 | 0.0583674303 | 10092.86 | 1.707166
727.95 | 2.94392478 | 0.057833849 | 9978.613 | 1.703414
729.56 | 2.94212888 | 0.0573037012 | 9865.323 | 1.699655
731.16 | 2.94035037 | 0.0567769407 | 9753.247 | 1.695935
732.76 | 2.93858889 | 0.0562535257 | 9642.233 | 1.692232
734.36 | 2.93684412 | 0.0557334344 | 9532.272 | 1.688545
735.96 | 2.93511567 | 0.0552166168 | 9423.348 | 1.684874
737.56 | 2.93340326 | 0.0547030586 | 9315.451 | 1.681219
739.16 | 2.93170655 | 0.054192733 | 9208.571 | 1.67758
740.77 | 2.93002522 | 0.0536856166 | 9102.574 | 1.673934
742.37 | 2.92835901 | 0.0531817047 | 8997.699 | 1.670326
743.97 | 2.92670755 | 0.0526809646 | 8893.812 | 1.666734
745.57 | 2.92507056 | 0.0521833823 | 8790.902 | 1.663157
747.17 | 2.92344785 | 0.0516889762 | 8688.967 | 1.659596
748.77 | 2.92183908 | 0.0511977219 | 8587.996 | 1.656049
750.37 | 2.92024398 | 0.0507096126 | 8487.982 | 1.652518
751.97 | 2.91866227 | 0.0502246436 | 8388.919 | 1.649002
753.57 | 2.91709376 | 0.0497428271 | 8290.801 | 1.645501
755.17 | 2.91553824 | 0.0492641767 | 8193.626 | 1.642014
756.77 | 2.91399536 | 0.0487886639 | 8097.383 | 1.638543
758.37 | 2.91246499 | 0.0483163202 | 8002.07 | 1.635086
759.97 | 2.91094688 | 0.0478471491 | 7907.683 | 1.631643
761.57 | 2.90944078 | 0.0473811413 | 7814.215 | 1.628215
763.17 | 2.9079465 | 0.0469183172 | 7721.662 | 1.624802
764.77 | 2.90646389 | 0.0464586979 | 7630.023 | 1.621403
766.37 | 2.90499273 | 0.0460022912 | 7539.293 | 1.618017
767.97 | 2.90353279 | 0.0455490917 | 7449.465 | 1.614646
769.57 | 2.90208395 | 0.0450991363 | 7360.541 | 1.611289
771.16 | 2.90064598 | 0.0446524209 | 7272.608 | 1.607967
772.76 | 2.89921871 | 0.0442089557 | 7185.471 | 1.604638
774.36 | 2.89780205 | 0.043768778 | 7099.228 | 1.601322
775.96 | 2.89639573 | 0.0433318714 | 7013.871 | 1.598021
777.55 | 2.89499968 | 0.0428982733 | 6929.488 | 1.594753
779.15 | 2.89361373 | 0.0424679941 | 6845.896 | 1.591478
780.75 | 2.89223773 | 0.0420410443 | 6763.183 | 1.588216
782.34 | 2.89087152 | 0.041617434 | 6681.43 | 1.584989
783.94 | 2.88951501 | 0.0411971864 | 6600.463 | 1.581754
785.53 | 2.88816805 | 0.0407803109 | 6520.447 | 1.578552
787.13 | 2.8868305 | 0.0403668168 | 6441.213 | 1.575343
788.72 | 2.88550227 | 0.0399567256 | 6362.923 | 1.572168
790.32 | 2.88418318 | 0.0395500329 | 6285.409 | 1.568985
791.91 | 2.8828732 | 0.0391467714 | 6208.83 | 1.565835
793.5 | 2.88157217 | 0.0387469357 | 6133.1 | 1.562697
795.1 | 2.88027999 | 0.0383505444 | 6058.142 | 1.559552
796.69 | 2.87899656 | 0.0379576033 | 5984.103 | 1.55644
798.28 | 2.87772181 | 0.0375681291 | 5910.905 | 1.55334
799.87 | 2.87645559 | 0.037182114 | 5838.541 | 1.550252
801.46 | 2.87519787 | 0.036799585 | 5767.01 | 1.547176
803.05 | 2.87394852 | 0.0364205328 | 5696.306 | 1.544113
804.64 | 2.87270746 | 0.0360449704 | 5626.427 | 1.541062
806.23 | 2.87147465 | 0.03567291 | 5557.369 | 1.538023
807.82 | 2.87024995 | 0.0353043399 | 5489.125 | 1.534995
809.41 | 2.86903331 | 0.0349392701 | 5421.693 | 1.53198
810.99 | 2.86782464 | 0.0345776986 | 5355.133 | 1.528995
812.58 | 2.8666239 | 0.0342196334 | 5289.308 | 1.526004
814.16 | 2.86543103 | 0.0338650812 | 5224.347 | 1.523042
815.75 | 2.86424592 | 0.0335140261 | 5160.112 | 1.520074
817.33 | 2.86306852 | 0.0331664729 | 5096.728 | 1.517135
818.92 | 2.86189876 | 0.0328224146 | 5034.063 | 1.514189
820.5 | 2.86073657 | 0.0324818435 | 4972.236 | 1.511274
822.08 | 2.85958193 | 0.0321447717 | 4911.181 | 1.508369
823.66 | 2.85843483 | 0.0318111993 | 4850.893 | 1.505476
825.24 | 2.8572951 | 0.0314810949 | 4791.364 | 1.502593
826.82 | 2.85616269 | 0.0311544472 | 4732.588 | 1.499722
828.4 | 2.85503767 | 0.0308312837 | 4674.565 | 1.496861
829.98 | 2.85391983 | 0.0305115509 | 4617.281 | 1.494012
831.55 | 2.85280926 | 0.0301952742 | 4560.792 | 1.491191
833.13 | 2.85170587 | 0.0298824379 | 4504.98 | 1.488363
834.7 | 2.85060962 | 0.0295730256 | 4449.949 | 1.485564
836.28 | 2.84952037 | 0.0292670015 | 4395.58 | 1.482757
837.85 | 2.84843821 | 0.0289643856 | 4341.979 | 1.479979
839.42 | 2.84736299 | 0.0286651406 | 4289.083 | 1.47721
840.99 | 2.84629481 | 0.0283692839 | 4236.89 | 1.474453
842.56 | 2.84523347 | 0.0280767586 | 4185.388 | 1.471705
844.13 | 2.84417898 | 0.0277875623 | 4134.574 | 1.468968
845.7 | 2.84313135 | 0.0275016913 | 4084.442 | 1.466241
847.26 | 2.84209053 | 0.0272191229 | 4035.033 | 1.463541
848.83 | 2.84105646 | 0.0269398343 | 3986.244 | 1.460834
850.39 | 2.84002909 | 0.0266638017 | 3938.162 | 1.458154
851.95 | 2.83900837 | 0.0263910012 | 3890.733 | 1.455484
853.52 | 2.8379943 | 0.0261214251 | 3843.906 | 1.452807
855.08 | 2.83698691 | 0.0258550644 | 3797.769 | 1.450157
856.63 | 2.83598602 | 0.0255918599 | 3752.306 | 1.447533
858.19 | 2.8349917 | 0.0253318184 | 3707.427 | 1.444901
859.75 | 2.83400389 | 0.0250749127 | 3663.168 | 1.44228
861.3 | 2.83302262 | 0.0248211313 | 3619.568 | 1.439684
862.86 | 2.83204771 | 0.0245704144 | 3576.529 | 1.437081
864.41 | 2.8310793 | 0.0243227811 | 3534.135 | 1.434504
865.96 | 2.83011721 | 0.0240781714 | 3492.33 | 1.431937
867.51 | 2.82916145 | 0.023836572 | 3451.111 | 1.429378
869.05 | 2.82821211 | 0.0235979835 | 3410.513 | 1.426845
870.6 | 2.82726895 | 0.0233623311 | 3370.444 | 1.424305
872.14 | 2.82633216 | 0.0231296442 | 3330.983 | 1.42179
873.69 | 2.82540152 | 0.0228998483 | 3292.038 | 1.419268
875.23 | 2.8244771 | 0.0226729422 | 3253.684 | 1.41677
876.77 | 2.82355891 | 0.022448909 | 3215.875 | 1.414282
878.3 | 2.82264679 | 0.0222276893 | 3178.638 | 1.411818
879.84 | 2.82174086 | 0.0220092942 | 3141.898 | 1.409347
881.37 | 2.82084096 | 0.0217936642 | 3105.715 | 1.406901
882.91 | 2.81994716 | 0.0215807953 | 3070.016 | 1.404447
884.44 | 2.81905936 | 0.0213706421 | 3034.861 | 1.402017
885.97 | 2.81817763 | 0.0211631997 | 3000.212 | 1.399596
887.49 | 2.8173018 | 0.0209584095 | 2966.091 | 1.397199
889.02 | 2.81643194 | 0.0207562661 | 2932.428 | 1.394794
890.54 | 2.815568 | 0.0205567371 | 2899.282 | 1.392414
892.06 | 2.81471 | 0.0203598031 | 2866.614 | 1.390041
893.58 | 2.81385783 | 0.0201654194 | 2834.415 | 1.387677
895.1 | 2.81301151 | 0.0199735664 | 2802.681 | 1.38532
896.61 | 2.81217098 | 0.019784212 | 2771.436 | 1.382987
898.13 | 2.81133625 | 0.0195973362 | 2740.612 | 1.380646
899.64 | 2.81050729 | 0.0194129071 | 2710.263 | 1.378329
901.14 | 2.80968409 | 0.0192309042 | 2680.384 | 1.376035
902.65 | 2.80886655 | 0.0190512839 | 2650.907 | 1.373733
904.15 | 2.80805469 | 0.0188740262 | 2621.885 | 1.371454
905.66 | 2.80724851 | 0.0186991105 | 2593.256 | 1.369167
907.15 | 2.80644792 | 0.018526494 | 2565.097 | 1.366918
908.65 | 2.80565296 | 0.0183561675 | 2537.319 | 1.364662
910.15 | 2.80486361 | 0.0181880993 | 2509.944 | 1.362413
911.64 | 2.80407974 | 0.0180222473 | 2482.991 | 1.360186
913.13 | 2.80330144 | 0.017858602 | 2456.431 | 1.357967
914.62 | 2.80252859 | 0.0176971216 | 2430.254 | 1.355754
916.1 | 2.80176126 | 0.0175377965 | 2404.483 | 1.353564
917.58 | 2.80099935 | 0.0173805855 | 2379.086 | 1.351381
919.06 | 2.80024285 | 0.0172254685 | 2354.056 | 1.349205
920.54 | 2.79949174 | 0.0170724151 | 2329.389 | 1.347035
922.01 | 2.79874601 | 0.0169214055 | 2305.104 | 1.344888
923.48 | 2.79800561 | 0.0167724097 | 2281.17 | 1.342747
924.95 | 2.79727055 | 0.0166254078 | 2257.583 | 1.340613
926.42 | 2.79654079 | 0.0164803701 | 2234.337 | 1.338486
927.88 | 2.79581627 | 0.0163372676 | 2211.451 | 1.33638
929.34 | 2.79509701 | 0.0161960808 | 2188.895 | 1.33428
930.8 | 2.79438295 | 0.0160567807 | 2166.665 | 1.332187
932.25 | 2.7936741 | 0.0159193482 | 2144.779 | 1.330115
933.7 | 2.79297042 | 0.015783755 | 2123.208 | 1.32805
935.15 | 2.79227185 | 0.0156499729 | 2101.948 | 1.32599
936.59 | 2.79157845 | 0.0155179922 | 2081.017 | 1.323952
938.03 | 2.79089007 | 0.0153877675 | 2060.386 | 1.321919
939.47 | 2.79020682 | 0.0152592979 | 2040.052 | 1.319893
940.91 | 2.78952861 | 0.0151325476 | 2020.01 | 1.317873
942.34 | 2.78885542 | 0.0150074983 | 2000.278 | 1.315873
943.77 | 2.78818723 | 0.0148841236 | 1980.828 | 1.313879
945.19 | 2.78752397 | 0.0147623972 | 1961.677 | 1.311906
946.61 | 2.78686571 | 0.0146423099 | 1942.8 | 1.309938
948.03 | 2.78621239 | 0.0145238356 | 1924.194 | 1.307975
949.45 | 2.78556393 | 0.0144069409 | 1905.853 | 1.306019
950.86 | 2.78492037 | 0.0142916168 | 1887.793 | 1.304083
952.26 | 2.78428171 | 0.0141778462 | 1870.012 | 1.302165
953.67 | 2.78364781 | 0.0140655887 | 1852.463 | 1.30024
955.07 | 2.78301878 | 0.0139548433 | 1835.183 | 1.298334
956.46 | 2.78239451 | 0.0138455783 | 1818.168 | 1.296447
957.86 | 2.78177501 | 0.0137377775 | 1801.375 | 1.294552
959.25 | 2.78116028 | 0.0136314248 | 1784.839 | 1.292677
960.63 | 2.78055027 | 0.0135264969 | 1768.556 | 1.29082
962.01 | 2.77994495 | 0.0134229708 | 1752.503 | 1.288968
963.39 | 2.77934434 | 0.0133208384 | 1736.677 | 1.287122
964.76 | 2.77874837 | 0.0132200699 | 1721.092 | 1.285294
966.13 | 2.778157 | 0.0131206432 | 1705.726 | 1.283471
967.49 | 2.77757031 | 0.0130225577 | 1690.594 | 1.281667
968.85 | 2.7769882 | 0.0129257846 | 1675.676 | 1.279868
970.21 | 2.77641065 | 0.0128303024 | 1660.966 | 1.278074
971.56 | 2.77583769 | 0.0127361039 | 1646.481 | 1.276298
972.91 | 2.77526923 | 0.0126431613 | 1632.197 | 1.274527
974.25 | 2.77470528 | 0.0125514609 | 1618.13 | 1.272774
975.59 | 2.77414588 | 0.0124609955 | 1604.261 | 1.271026
976.92 | 2.7735909 | 0.0123717318 | 1590.601 | 1.269295
978.25 | 2.77304041 | 0.0122836697 | 1577.132 | 1.26757
979.58 | 2.77249435 | 0.012196783 | 1563.85 | 1.265849
980.89 | 2.77195271 | 0.0121110589 | 1550.784 | 1.264158
982.21 | 2.77141548 | 0.0120264846 | 1537.885 | 1.262459
983.52 | 2.77088263 | 0.0119430412 | 1525.181 | 1.260778
984.83 | 2.77035416 | 0.0118607164 | 1512.653 | 1.259101
986.13 | 2.76983001 | 0.0117794918 | 1500.314 | 1.257441
987.42 | 2.7693102 | 0.0116993554 | 1488.16 | 1.255798
988.71 | 2.76879468 | 0.0116202895 | 1476.174 | 1.254159
990 | 2.76828349 | 0.0115422883 | 1464.355 | 1.252525