## גיליון1
nm | n | k | α | E[ev]
400.33 | 2.781715 | 0.462617612 | 145142.2 | 3.097445
401.92 | 2.78297703 | 0.457315728 | 142911.165 | 3.085191
403.52 | 2.78418447 | 0.452030635 | 140699.5 | 3.072958
405.11 | 2.7853378 | 0.446762734 | 138514 | 3.060897
406.7 | 2.78643756 | 0.441512178 | 136350.9 | 3.04893
408.29 | 2.78748418 | 0.436279435 | 134210.2 | 3.037057
409.89 | 2.78847815 | 0.431064728 | 132088.4 | 3.025202
411.48 | 2.78941996 | 0.425868274 | 129991.9 | 3.013512
413.07 | 2.79031002 | 0.420690603 | 127917.2 | 3.001913
414.66 | 2.79114884 | 0.415531685 | 125864 | 2.990402
416.25 | 2.79193682 | 0.410392119 | 123832.4 | 2.978979
417.84 | 2.79267446 | 0.405271868 | 121822.1 | 2.967643
419.43 | 2.79336215 | 0.400171364 | 119832.9 | 2.956393
421.02 | 2.79400031 | 0.395091034 | 117864.8 | 2.945228
422.61 | 2.7945894 | 0.390030832 | 115917.4 | 2.934147
424.2 | 2.79512983 | 0.384991179 | 113990.8 | 2.923149
425.79 | 2.79562202 | 0.379972182 | 112084.6 | 2.912234
427.38 | 2.79606636 | 0.374974407 | 110198.9 | 2.901399
428.97 | 2.79646326 | 0.369997804 | 108333.3 | 2.890645
430.56 | 2.79681311 | 0.365042778 | 106487.8 | 2.87997
432.15 | 2.79711633 | 0.360109431 | 104662.1 | 2.869374
433.74 | 2.79737328 | 0.355198163 | 102856.3 | 2.858856
435.33 | 2.79758435 | 0.350309222 | 101070.1 | 2.848414
436.92 | 2.79774993 | 0.345442703 | 99303.31 | 2.838048
438.51 | 2.79787039 | 0.340599003 | 97555.89 | 2.827758
440.1 | 2.7979461 | 0.335778215 | 95827.64 | 2.817541
441.69 | 2.79797744 | 0.330980583 | 94118.41 | 2.807399
443.27 | 2.79796475 | 0.326206496 | 92430.2 | 2.797392
444.86 | 2.79790841 | 0.321456048 | 90758.62 | 2.787394
446.45 | 2.79780876 | 0.316729481 | 89105.66 | 2.777467
448.04 | 2.79766618 | 0.312027177 | 87471.24 | 2.76761
449.62 | 2.79748099 | 0.307349088 | 85857.05 | 2.757884
451.21 | 2.79725356 | 0.302695742 | 84259.18 | 2.748166
452.8 | 2.79698422 | 0.298067232 | 82679.43 | 2.738516
454.39 | 2.79667333 | 0.293463797 | 81117.66 | 2.728933
455.97 | 2.7963212 | 0.288885536 | 79575.46 | 2.719477
457.56 | 2.7959282 | 0.284332969 | 78049.26 | 2.710027
459.15 | 2.79549464 | 0.279806054 | 76540.65 | 2.700642
460.73 | 2.79502086 | 0.275305171 | 75051.18 | 2.691381
462.32 | 2.79450719 | 0.270830421 | 73577.39 | 2.682125
463.91 | 2.79395396 | 0.266382183 | 72120.89 | 2.672932
465.49 | 2.79336151 | 0.261960697 | 70683.07 | 2.66386
467.08 | 2.79273015 | 0.257566067 | 69260.72 | 2.654791
468.66 | 2.79206021 | 0.253198671 | 67856.77 | 2.645841
470.25 | 2.79135201 | 0.248858617 | 66468.14 | 2.636895
471.84 | 2.79060587 | 0.24454615 | 65096.21 | 2.628009
473.42 | 2.78982211 | 0.240261514 | 63742.23 | 2.619239
475.01 | 2.78900107 | 0.236005086 | 62403.4 | 2.610471
476.59 | 2.78814303 | 0.231776852 | 61082.21 | 2.601817
478.18 | 2.78724834 | 0.227577189 | 59776.02 | 2.593166
479.76 | 2.78631733 | 0.223406474 | 58487.27 | 2.584626
481.35 | 2.78535029 | 0.219264701 | 57213.35 | 2.576088
482.93 | 2.78434754 | 0.215152248 | 55956.6 | 2.56766
484.52 | 2.78330943 | 0.211069368 | 54714.59 | 2.559234
486.1 | 2.78223623 | 0.207016187 | 53489.47 | 2.550915
487.69 | 2.7811283 | 0.202993088 | 52278.97 | 2.542599
489.27 | 2.77998593 | 0.199000201 | 51085.14 | 2.534388
490.86 | 2.77880948 | 0.195037908 | 49905.8 | 2.526179
492.44 | 2.77759923 | 0.191106346 | 48742.91 | 2.518073
494.03 | 2.77635551 | 0.187205775 | 47594.37 | 2.509969
495.61 | 2.77507864 | 0.183336459 | 46462.06 | 2.501967
497.19 | 2.773769 | 0.17949878 | 45344.93 | 2.494016
498.78 | 2.77242682 | 0.175692767 | 44241.97 | 2.486066
500.36 | 2.77105253 | 0.171918922 | 43154.96 | 2.478216
501.95 | 2.76964637 | 0.168177281 | 42082.01 | 2.470366
503.53 | 2.76820872 | 0.164468229 | 41024.78 | 2.462614
505.12 | 2.76673987 | 0.160791927 | 39981.52 | 2.454862
506.7 | 2.76524024 | 0.157148873 | 38953.82 | 2.447207
508.28 | 2.7637101 | 0.153539117 | 37940.73 | 2.4396
509.87 | 2.76214978 | 0.149962939 | 36941.47 | 2.431992
511.45 | 2.76055963 | 0.146420618 | 35957.43 | 2.424479
513.04 | 2.75894004 | 0.142912546 | 34987.17 | 2.416966
514.62 | 2.75729133 | 0.139438896 | 34031.96 | 2.409545
516.2 | 2.75561389 | 0.136000059 | 33091.06 | 2.40217
517.79 | 2.75390799 | 0.13259611 | 32163.76 | 2.394793
519.37 | 2.75217404 | 0.129227445 | 31251.26 | 2.387508
520.96 | 2.7504124 | 0.125894355 | 30352.29 | 2.380221
522.54 | 2.74862345 | 0.122597131 | 29467.98 | 2.373024
524.12 | 2.74680757 | 0.119336067 | 28597.67 | 2.36587
525.71 | 2.74496507 | 0.116111361 | 27740.74 | 2.358715
527.29 | 2.7430964 | 0.112923411 | 26898.25 | 2.351647
528.88 | 2.74120189 | 0.109772419 | 26069.08 | 2.344577
530.46 | 2.739282 | 0.106658785 | 25254.2 | 2.337594
532.05 | 2.73733706 | 0.103582718 | 24452.57 | 2.330608
533.63 | 2.73536749 | 0.100544525 | 23665.07 | 2.323707
535.21 | 2.73337375 | 0.097544608 | 22891.21 | 2.316848
536.8 | 2.73135614 | 0.0945830936 | 22130.47 | 2.309985
538.38 | 2.7293152 | 0.0916604775 | 21383.7 | 2.303206
539.97 | 2.72725125 | 0.0887768946 | 20650 | 2.296424
541.55 | 2.72516485 | 0.0859328396 | 19930.14 | 2.289724
543.14 | 2.72305632 | 0.0831284558 | 19223.28 | 2.283021
544.72 | 2.72092616 | 0.0803641521 | 18530.14 | 2.276399
546.31 | 2.71877479 | 0.0776401673 | 17849.95 | 2.269774
547.89 | 2.71660272 | 0.0749569114 | 17183.35 | 2.263228
549.48 | 2.71441038 | 0.0723146296 | 16529.66 | 2.256679
551.06 | 2.71219832 | 0.0697137327 | 15889.46 | 2.250209
552.65 | 2.70996697 | 0.0671544722 | 15262.1 | 2.243735
554.23 | 2.70771689 | 0.0646372599 | 14648.14 | 2.237338
555.82 | 2.70544847 | 0.0621622778 | 14046.96 | 2.230938
557.4 | 2.70316238 | 0.0597300169 | 13459.08 | 2.224614
558.99 | 2.700859 | 0.057340668 | 12883.93 | 2.218287
560.57 | 2.69853903 | 0.0549947203 | 12321.99 | 2.212034
562.16 | 2.69620297 | 0.0526924437 | 11772.75 | 2.205778
563.74 | 2.6938513 | 0.0504341149 | 11236.61 | 2.199596
565.33 | 2.69148469 | 0.0482201528 | 10713.13 | 2.193409
566.91 | 2.68910375 | 0.0460509065 | 10202.67 | 2.187296
568.5 | 2.68670901 | 0.043926662 | 9704.817 | 2.181179
570.09 | 2.68430117 | 0.0418478391 | 9219.752 | 2.175095
571.67 | 2.68188081 | 0.0398147297 | 8747.582 | 2.169084
573.26 | 2.67944867 | 0.0378277539 | 8287.977 | 2.163067
574.85 | 2.67700535 | 0.0358872098 | 7841.06 | 2.157084
576.43 | 2.67455162 | 0.0339935176 | 7406.946 | 2.151172
578.02 | 2.67208805 | 0.0321469249 | 6985.318 | 2.145254
579.61 | 2.66961553 | 0.030347911 | 6576.314 | 2.13937
581.19 | 2.66713475 | 0.0285967852 | 6180.003 | 2.133554
582.78 | 2.66464649 | 0.0268939158 | 5796.142 | 2.127733
584.37 | 2.66215155 | 0.0252396722 | 5424.821 | 2.121943
585.96 | 2.65965076 | 0.0236344251 | 5066.018 | 2.116185
587.54 | 2.65714499 | 0.0220785463 | 4719.79 | 2.110495
589.13 | 2.65463505 | 0.0205723629 | 4385.94 | 2.104799
590.72 | 2.652122 | 0.0191163413 | 4064.553 | 2.099133
592.31 | 2.64960666 | 0.0177107665 | 3755.588 | 2.093498
593.9 | 2.64709 | 0.0163560185 | 3459.027 | 2.087894
595.48 | 2.6445732 | 0.0150525566 | 3174.92 | 2.082354
597.07 | 2.64205718 | 0.0138006772 | 2903.119 | 2.076808
598.66 | 2.63954305 | 0.012600762 | 2643.664 | 2.071293
600.25 | 2.63703205 | 0.0114532274 | 2396.544 | 2.065806
601.84 | 2.6345253 | 0.0103584182 | 2161.733 | 2.060348
603.43 | 2.63202415 | 0.00931674774 | 1939.22 | 2.054919
605.02 | 2.62952987 | 0.00832856379 | 1728.98 | 2.049519
606.61 | 2.62704392 | 0.00739427614 | 1531.002 | 2.044147
608.2 | 2.62456765 | 0.00651420884 | 1345.256 | 2.038803
609.79 | 2.62210276 | 0.00568879671 | 1171.736 | 2.033487
611.38 | 2.61965092 | 0.00491841461 | 1010.424 | 2.028199
612.97 | 2.61721378 | 0.004203394 | 861.2922 | 2.022938
614.56 | 2.61479331 | 0.00354413682 | 724.3289 | 2.017704
616.15 | 2.61239167 | 0.00294103651 | 599.5199 | 2.012497
617.74 | 2.61001096 | 0.00239442987 | 486.8398 | 2.007317
619.33 | 2.60765381 | 0.001904722 | 386.2772 | 2.002164
620.92 | 2.60532291 | 0.00147226413 | 297.8103 | 1.997037
622.51 | 2.60302139 | 0.00109742204 | 221.4201 | 1.991936
624.11 | 2.60075278 | 0.000780549174 | 157.0828 | 1.986829
625.7 | 2.59852156 | 0.000522023125 | 104.7884 | 1.98178
627.29 | 2.59633304 | 0.000322186682 | 64.51027 | 1.976757
628.88 | 2.59419463 | 0.000181384282 | 36.22609 | 1.971759
630.48 | 2.59212003 | 9.98776943e-05 | 19.89696 | 1.966755
632.07 | 2.59012923 | 5.28933963e-05 | 10.51056 | 1.961808
633.66 | 2.58820395 | 2.07547233e-05 | 4.113867 | 1.956885
635.25 | 2.58633641 | 3.39536862e-06 | 0.6713236 | 1.951987
636.85 | 2.58452668 | 0 | 0 | 1.947083
638.44 | 2.58277383 | 0 | 0 | 1.942234
640.04 | 2.58106833 | 0 | 0 | 1.937379
641.63 | 2.57940512 | 0 | 0 | 1.932578
643.22 | 2.57778082 | 0 | 0 | 1.927801
644.82 | 2.57619261 | 0 | 0 | 1.923017
646.41 | 2.57463818 | 0 | 0 | 1.918287
648.01 | 2.57311562 | 0 | 0 | 1.913551
649.6 | 2.5716233 | 0 | 0 | 1.908867
651.2 | 2.57015962 | 0 | 0 | 1.904177
652.79 | 2.56872331 | 0 | 0 | 1.899539
654.39 | 2.56731316 | 0 | 0 | 1.894894
655.98 | 2.56592808 | 0 | 0 | 1.890302
657.58 | 2.56456706 | 0 | 0 | 1.885702
659.18 | 2.56322919 | 0 | 0 | 1.881125
660.77 | 2.56191361 | 0 | 0 | 1.876599
662.37 | 2.56061958 | 0 | 0 | 1.872065
663.97 | 2.55934628 | 0 | 0 | 1.867554
665.56 | 2.55809309 | 0 | 0 | 1.863093
667.16 | 2.55685931 | 0 | 0 | 1.858625
668.76 | 2.55564439 | 0 | 0 | 1.854178
670.35 | 2.55444777 | 0 | 0 | 1.84978
671.95 | 2.55326882 | 0 | 0 | 1.845375
673.55 | 2.55210712 | 0 | 0 | 1.840992
675.15 | 2.55096218 | 0 | 0 | 1.836629
676.75 | 2.5498335 | 0 | 0 | 1.832287
678.34 | 2.54872065 | 0 | 0 | 1.827992
679.94 | 2.54762324 | 0 | 0 | 1.82369
681.54 | 2.54654087 | 0 | 0 | 1.819409
683.14 | 2.54547313 | 0 | 0 | 1.815148
684.74 | 2.54441969 | 0 | 0 | 1.810906
686.34 | 2.5433802 | 0 | 0 | 1.806685
687.94 | 2.54235432 | 0 | 0 | 1.802483
689.54 | 2.54134174 | 0 | 0 | 1.7983
691.14 | 2.54034215 | 0 | 0 | 1.794137
692.74 | 2.53935525 | 0 | 0 | 1.789993
694.34 | 2.53838078 | 0 | 0 | 1.785869
695.94 | 2.53741845 | 0 | 0 | 1.781763
697.54 | 2.53646799 | 0 | 0 | 1.777676
699.14 | 2.53552916 | 0 | 0 | 1.773608
700.74 | 2.5346017 | 0 | 0 | 1.769558
702.34 | 2.5336854 | 0 | 0 | 1.765527
703.94 | 2.53278003 | 0 | 0 | 1.761514
705.54 | 2.53188536 | 0 | 0 | 1.757519
707.14 | 2.53100118 | 0 | 0 | 1.753542
708.74 | 2.53012728 | 0 | 0 | 1.749584
710.34 | 2.52926346 | 0 | 0 | 1.745643
711.94 | 2.52840955 | 0 | 0 | 1.74172
713.54 | 2.52756533 | 0 | 0 | 1.737814
715.14 | 2.52673065 | 0 | 0 | 1.733926
716.74 | 2.5259053 | 0 | 0 | 1.730056
718.35 | 2.52508916 | 0 | 0 | 1.726178
719.95 | 2.52428203 | 0 | 0 | 1.722342
721.55 | 2.52348373 | 0 | 0 | 1.718523
723.15 | 2.52269414 | 0 | 0 | 1.71472
724.75 | 2.52191311 | 0 | 0 | 1.710935
726.35 | 2.52114047 | 0 | 0 | 1.707166
727.95 | 2.52037609 | 0 | 0 | 1.703414
729.56 | 2.51961983 | 0 | 0 | 1.699655
731.16 | 2.51887155 | 0 | 0 | 1.695935
732.76 | 2.51813111 | 0 | 0 | 1.692232
734.36 | 2.5173984 | 0 | 0 | 1.688545
735.96 | 2.51667328 | 0 | 0 | 1.684874
737.56 | 2.51595563 | 0 | 0 | 1.681219
739.16 | 2.51524533 | 0 | 0 | 1.67758
740.77 | 2.51454228 | 0 | 0 | 1.673934
742.37 | 2.51384636 | 0 | 0 | 1.670326
743.97 | 2.51315744 | 0 | 0 | 1.666734
745.57 | 2.51247541 | 0 | 0 | 1.663157
747.17 | 2.51180021 | 0 | 0 | 1.659596
748.77 | 2.5111317 | 0 | 0 | 1.656049
750.37 | 2.51046978 | 0 | 0 | 1.652518
751.97 | 2.50981435 | 0 | 0 | 1.649002
753.57 | 2.50916534 | 0 | 0 | 1.645501
755.17 | 2.50852265 | 0 | 0 | 1.642014
756.77 | 2.50788615 | 0 | 0 | 1.638543
758.37 | 2.5072558 | 0 | 0 | 1.635086
759.97 | 2.5066315 | 0 | 0 | 1.631643
761.57 | 2.50601313 | 0 | 0 | 1.628215
763.17 | 2.50540064 | 0 | 0 | 1.624802
764.77 | 2.50479395 | 0 | 0 | 1.621403
766.37 | 2.50419298 | 0 | 0 | 1.618017
767.97 | 2.50359762 | 0 | 0 | 1.614646
769.57 | 2.50300784 | 0 | 0 | 1.611289
771.16 | 2.50242353 | 0 | 0 | 1.607967
772.76 | 2.50184462 | 0 | 0 | 1.604638
774.36 | 2.50127106 | 0 | 0 | 1.601322
775.96 | 2.50070275 | 0 | 0 | 1.598021
777.55 | 2.50013964 | 0 | 0 | 1.594753
779.15 | 2.49958166 | 0 | 0 | 1.591478
780.75 | 2.49902875 | 0 | 0 | 1.588216
782.34 | 2.49848082 | 0 | 0 | 1.584989
783.94 | 2.49793784 | 0 | 0 | 1.581754
785.53 | 2.49739973 | 0 | 0 | 1.578552
787.13 | 2.49686642 | 0 | 0 | 1.575343
788.72 | 2.49633787 | 0 | 0 | 1.572168
790.32 | 2.495814 | 0 | 0 | 1.568985
791.91 | 2.49529477 | 0 | 0 | 1.565835
793.5 | 2.49478012 | 0 | 0 | 1.562697
795.1 | 2.49426998 | 0 | 0 | 1.559552
796.69 | 2.49376431 | 0 | 0 | 1.55644
798.28 | 2.49326306 | 0 | 0 | 1.55334
799.87 | 2.49276615 | 0 | 0 | 1.550252
801.46 | 2.49227357 | 0 | 0 | 1.547176
803.05 | 2.49178523 | 0 | 0 | 1.544113
804.64 | 2.49130111 | 0 | 0 | 1.541062
806.23 | 2.49082115 | 0 | 0 | 1.538023
807.82 | 2.4903453 | 0 | 0 | 1.534995
809.41 | 2.48987351 | 0 | 0 | 1.53198
810.99 | 2.48940573 | 0 | 0 | 1.528995
812.58 | 2.48894193 | 0 | 0 | 1.526004
814.16 | 2.48848206 | 0 | 0 | 1.523042
815.75 | 2.48802607 | 0 | 0 | 1.520074
817.33 | 2.48757393 | 0 | 0 | 1.517135
818.92 | 2.48712557 | 0 | 0 | 1.514189
820.5 | 2.48668097 | 0 | 0 | 1.511274
822.08 | 2.48624008 | 0 | 0 | 1.508369
823.66 | 2.4858029 | 0 | 0 | 1.505476
825.24 | 2.48536933 | 0 | 0 | 1.502593
826.82 | 2.48493935 | 0 | 0 | 1.499722
828.4 | 2.48451294 | 0 | 0 | 1.496861
829.98 | 2.48409003 | 0 | 0 | 1.494012
831.55 | 2.48367062 | 0 | 0 | 1.491191
833.13 | 2.48325467 | 0 | 0 | 1.488363
834.7 | 2.48284213 | 0 | 0 | 1.485564
836.28 | 2.48243295 | 0 | 0 | 1.482757
837.85 | 2.48202712 | 0 | 0 | 1.479979
839.42 | 2.48162458 | 0 | 0 | 1.47721
840.99 | 2.48122535 | 0 | 0 | 1.474453
842.56 | 2.48082934 | 0 | 0 | 1.471705
844.13 | 2.48043653 | 0 | 0 | 1.468968
845.7 | 2.48004691 | 0 | 0 | 1.466241
847.26 | 2.47966043 | 0 | 0 | 1.463541
848.83 | 2.47927708 | 0 | 0 | 1.460834
850.39 | 2.4788968 | 0 | 0 | 1.458154
851.95 | 2.47851956 | 0 | 0 | 1.455484
853.52 | 2.47814535 | 0 | 0 | 1.452807
855.08 | 2.47777416 | 0 | 0 | 1.450157
856.63 | 2.4774059 | 0 | 0 | 1.447533
858.19 | 2.47704059 | 0 | 0 | 1.444901
859.75 | 2.4766782 | 0 | 0 | 1.44228
861.3 | 2.47631871 | 0 | 0 | 1.439684
862.86 | 2.47596204 | 0 | 0 | 1.437081
864.41 | 2.47560824 | 0 | 0 | 1.434504
865.96 | 2.47525721 | 0 | 0 | 1.431937
867.51 | 2.47490896 | 0 | 0 | 1.429378
869.05 | 2.47456349 | 0 | 0 | 1.426845
870.6 | 2.47422071 | 0 | 0 | 1.424305
872.14 | 2.47388067 | 0 | 0 | 1.42179
873.69 | 2.47354328 | 0 | 0 | 1.419268
875.23 | 2.47320855 | 0 | 0 | 1.41677
876.77 | 2.47287648 | 0 | 0 | 1.414282
878.3 | 2.47254698 | 0 | 0 | 1.411818
879.84 | 2.47222009 | 0 | 0 | 1.409347
881.37 | 2.47189575 | 0 | 0 | 1.406901
882.91 | 2.47157397 | 0 | 0 | 1.404447
884.44 | 2.47125469 | 0 | 0 | 1.402017
885.97 | 2.47093792 | 0 | 0 | 1.399596
887.49 | 2.47062361 | 0 | 0 | 1.397199
889.02 | 2.47031176 | 0 | 0 | 1.394794
890.54 | 2.47000235 | 0 | 0 | 1.392414
892.06 | 2.46969537 | 0 | 0 | 1.390041
893.58 | 2.46939077 | 0 | 0 | 1.387677
895.1 | 2.46908854 | 0 | 0 | 1.38532
896.61 | 2.46878867 | 0 | 0 | 1.382987
898.13 | 2.46849113 | 0 | 0 | 1.380646
899.64 | 2.46819592 | 0 | 0 | 1.378329
901.14 | 2.46790301 | 0 | 0 | 1.376035
902.65 | 2.46761237 | 0 | 0 | 1.373733
904.15 | 2.46732399 | 0 | 0 | 1.371454
905.66 | 2.46703787 | 0 | 0 | 1.369167
907.15 | 2.46675396 | 0 | 0 | 1.366918
908.65 | 2.46647227 | 0 | 0 | 1.364662
910.15 | 2.46619278 | 0 | 0 | 1.362413
911.64 | 2.46591545 | 0 | 0 | 1.360186
913.13 | 2.46564029 | 0 | 0 | 1.357967
914.62 | 2.46536725 | 0 | 0 | 1.355754
916.1 | 2.46509636 | 0 | 0 | 1.353564
917.58 | 2.46482758 | 0 | 0 | 1.351381
919.06 | 2.46456088 | 0 | 0 | 1.349205
920.54 | 2.46429626 | 0 | 0 | 1.347035
922.01 | 2.46403371 | 0 | 0 | 1.344888
923.48 | 2.46377321 | 0 | 0 | 1.342747
924.95 | 2.46351475 | 0 | 0 | 1.340613
926.42 | 2.4632583 | 0 | 0 | 1.338486
927.88 | 2.46300386 | 0 | 0 | 1.33638
929.34 | 2.46275141 | 0 | 0 | 1.33428
930.8 | 2.46250093 | 0 | 0 | 1.332187
932.25 | 2.46225242 | 0 | 0 | 1.330115
933.7 | 2.46200586 | 0 | 0 | 1.32805
935.15 | 2.46176123 | 0 | 0 | 1.32599
936.59 | 2.46151853 | 0 | 0 | 1.323952
938.03 | 2.46127772 | 0 | 0 | 1.321919
939.47 | 2.46103883 | 0 | 0 | 1.319893
940.91 | 2.46080181 | 0 | 0 | 1.317873
942.34 | 2.46056667 | 0 | 0 | 1.315873
943.77 | 2.46033339 | 0 | 0 | 1.313879
945.19 | 2.46010194 | 0 | 0 | 1.311906
946.61 | 2.45987233 | 0 | 0 | 1.309938
948.03 | 2.45964456 | 0 | 0 | 1.307975
949.45 | 2.45941858 | 0 | 0 | 1.306019
950.86 | 2.45919441 | 0 | 0 | 1.304083
952.26 | 2.45897203 | 0 | 0 | 1.302165
953.67 | 2.45875142 | 0 | 0 | 1.30024
955.07 | 2.45853258 | 0 | 0 | 1.298334
956.46 | 2.45831549 | 0 | 0 | 1.296447
957.86 | 2.45810014 | 0 | 0 | 1.294552
959.25 | 2.45788654 | 0 | 0 | 1.292677
960.63 | 2.45767466 | 0 | 0 | 1.29082
962.01 | 2.45746448 | 0 | 0 | 1.288968
963.39 | 2.45725602 | 0 | 0 | 1.287122
964.76 | 2.45704924 | 0 | 0 | 1.285294
966.13 | 2.45684413 | 0 | 0 | 1.283471
967.49 | 2.45664072 | 0 | 0 | 1.281667
968.85 | 2.45643897 | 0 | 0 | 1.279868
970.21 | 2.45623886 | 0 | 0 | 1.278074
971.56 | 2.45604041 | 0 | 0 | 1.276298
972.91 | 2.45584359 | 0 | 0 | 1.274527
974.25 | 2.45564838 | 0 | 0 | 1.272774
975.59 | 2.45545482 | 0 | 0 | 1.271026
976.92 | 2.45526284 | 0 | 0 | 1.269295
978.25 | 2.45507248 | 0 | 0 | 1.26757
979.58 | 2.45488371 | 0 | 0 | 1.265849
980.89 | 2.45469652 | 0 | 0 | 1.264158
982.21 | 2.45451091 | 0 | 0 | 1.262459
983.52 | 2.45432686 | 0 | 0 | 1.260778
984.83 | 2.45414438 | 0 | 0 | 1.259101
986.13 | 2.45396345 | 0 | 0 | 1.257441
987.42 | 2.45378406 | 0 | 0 | 1.255798
988.71 | 2.45360621 | 0 | 0 | 1.254159
990 | 2.45342989 | 0 | 0 | 1.252525