## גיליון1
nm | n | k | α | E[ev]
400.33 | 2.90466417 | 0.394414949 | 123744.2 | 3.097445
401.92 | 2.90185036 | 0.390133505 | 121916.7 | 3.085191
403.52 | 2.89909706 | 0.385891499 | 120112.9 | 3.072958
405.11 | 2.8964019 | 0.381687057 | 118338 | 3.060897
406.7 | 2.8937624 | 0.377518224 | 116587.9 | 3.04893
408.29 | 2.89117635 | 0.373383406 | 114861.9 | 3.037057
409.89 | 2.88864144 | 0.369280919 | 113156.4 | 3.025202
411.48 | 2.88615546 | 0.365209175 | 111476.3 | 3.013512
413.07 | 2.88371637 | 0.361166925 | 109818.1 | 3.001913
414.66 | 2.88132195 | 0.357152573 | 108181.1 | 2.990402
416.25 | 2.87897032 | 0.353165097 | 106564.7 | 2.978979
417.84 | 2.87665937 | 0.349203064 | 104968.2 | 2.967643
419.43 | 2.87438725 | 0.345265482 | 103391.1 | 2.956393
421.02 | 2.87215216 | 0.341351425 | 101833 | 2.945228
422.61 | 2.86995216 | 0.337459676 | 100293.3 | 2.934147
424.2 | 2.86778553 | 0.333589442 | 98771.41 | 2.923149
425.79 | 2.8656505 | 0.329739752 | 97266.99 | 2.912234
427.38 | 2.86354553 | 0.325910048 | 95779.64 | 2.901399
428.97 | 2.86146886 | 0.322099355 | 94308.88 | 2.890645
430.56 | 2.85941897 | 0.318307106 | 92854.36 | 2.87997
432.15 | 2.85739426 | 0.314532548 | 91415.68 | 2.869374
433.74 | 2.8553933 | 0.310775208 | 89992.54 | 2.858856
435.33 | 2.85341463 | 0.307034546 | 88584.61 | 2.848414
436.92 | 2.85145678 | 0.303309947 | 87191.54 | 2.838048
438.51 | 2.84951843 | 0.299601069 | 85813.08 | 2.827758
440.1 | 2.84759819 | 0.295907382 | 84448.91 | 2.817541
441.69 | 2.84569477 | 0.292228507 | 83098.78 | 2.807399
443.27 | 2.84380695 | 0.288564215 | 81764.31 | 2.797392
444.86 | 2.84193346 | 0.284914085 | 80441.51 | 2.787394
446.45 | 2.8400731 | 0.281277842 | 79132.03 | 2.777467
448.04 | 2.83822478 | 0.277655356 | 77835.71 | 2.76761
449.62 | 2.83638726 | 0.274046191 | 76553.98 | 2.757884
451.21 | 2.83455957 | 0.270450386 | 75283.28 | 2.748166
452.8 | 2.83274058 | 0.266867673 | 74025.13 | 2.738516
454.39 | 2.83092928 | 0.263297924 | 72779.37 | 2.728933
455.97 | 2.8291246 | 0.259740924 | 71547.38 | 2.719477
457.56 | 2.8273257 | 0.256196814 | 70325.9 | 2.710027
459.15 | 2.82553153 | 0.252665317 | 69116.33 | 2.700642
460.73 | 2.82374123 | 0.24914651 | 67920.04 | 2.691381
462.32 | 2.82195387 | 0.245640271 | 66733.9 | 2.682125
463.91 | 2.82016865 | 0.242146715 | 65559.33 | 2.672932
465.49 | 2.81838473 | 0.238665871 | 64397.59 | 2.66386
467.08 | 2.81660127 | 0.235197676 | 63245.76 | 2.654791
468.66 | 2.81481754 | 0.231742302 | 62106.5 | 2.645841
470.25 | 2.81303274 | 0.228299724 | 60977.02 | 2.636895
471.84 | 2.81124613 | 0.22487004 | 59858.59 | 2.628009
473.42 | 2.80945703 | 0.221453365 | 58752.36 | 2.619239
475.01 | 2.80766479 | 0.218049932 | 57655.78 | 2.610471
476.59 | 2.80586865 | 0.214659676 | 56571.17 | 2.601817
478.18 | 2.80406804 | 0.211282861 | 55496.1 | 2.593166
479.76 | 2.8022624 | 0.207919762 | 54432.89 | 2.584626
481.35 | 2.80045102 | 0.204570356 | 53379.11 | 2.576088
482.93 | 2.79863339 | 0.201234944 | 52337 | 2.56766
484.52 | 2.79680897 | 0.197913736 | 51304.31 | 2.559234
486.1 | 2.79497716 | 0.194606851 | 50283.11 | 2.550915
487.69 | 2.79313752 | 0.191314622 | 49271.29 | 2.542599
489.27 | 2.7912895 | 0.188037193 | 48270.84 | 2.534388
490.86 | 2.78943269 | 0.184774917 | 47279.73 | 2.526179
492.44 | 2.78756658 | 0.181527957 | 46299.88 | 2.518073
494.03 | 2.78569073 | 0.178296588 | 45329.34 | 2.509969
495.61 | 2.78380474 | 0.175081092 | 44369.94 | 2.501967
497.19 | 2.78190827 | 0.17188186 | 43420.75 | 2.494016
498.78 | 2.78000082 | 0.168698994 | 42480.84 | 2.486066
500.36 | 2.77808215 | 0.165533001 | 41551.97 | 2.478216
501.95 | 2.77615181 | 0.162384002 | 40632.39 | 2.470366
503.53 | 2.77420952 | 0.159252419 | 39723.76 | 2.462614
505.12 | 2.77225492 | 0.156138488 | 38824.43 | 2.454862
506.7 | 2.77028783 | 0.153042742 | 37935.99 | 2.447207
508.28 | 2.76830787 | 0.149965336 | 37057.62 | 2.4396
509.87 | 2.76631477 | 0.146906625 | 36188.58 | 2.431992
511.45 | 2.76430828 | 0.14386697 | 35330.32 | 2.424479
513.04 | 2.76228826 | 0.140846833 | 34481.45 | 2.416966
514.62 | 2.76025441 | 0.137846493 | 33643.31 | 2.409545
516.2 | 2.75820662 | 0.134866423 | 32815.23 | 2.40217
517.79 | 2.75614458 | 0.131906824 | 31996.56 | 2.394793
519.37 | 2.75406819 | 0.128968182 | 31188.56 | 2.387508
520.96 | 2.75197729 | 0.126050894 | 30390.03 | 2.380221
522.54 | 2.74987177 | 0.123155361 | 29602.16 | 2.373024
524.12 | 2.7477515 | 0.120281994 | 28824.35 | 2.36587
525.71 | 2.74561631 | 0.117431116 | 28056.05 | 2.358715
527.29 | 2.74346619 | 0.114603236 | 27298.39 | 2.351647
528.88 | 2.741301 | 0.11179869 | 26550.29 | 2.344577
530.46 | 2.73912076 | 0.109017995 | 25812.8 | 2.337594
532.05 | 2.73692535 | 0.106261497 | 25084.94 | 2.330608
533.63 | 2.73471475 | 0.103529636 | 24367.67 | 2.323707
535.21 | 2.73248902 | 0.100822939 | 23660.55 | 2.316848
536.8 | 2.73024804 | 0.0981416867 | 22963.11 | 2.309985
538.38 | 2.72799195 | 0.0954864978 | 22276.28 | 2.303206
539.97 | 2.72572067 | 0.0928576648 | 21599.2 | 2.296424
541.55 | 2.72343439 | 0.0902558105 | 20932.75 | 2.289724
543.14 | 2.72113303 | 0.0876812394 | 20276.1 | 2.283021
544.72 | 2.71881677 | 0.0851345008 | 19630.07 | 2.276399
546.31 | 2.71648561 | 0.0826159903 | 18993.92 | 2.269774
547.89 | 2.71413977 | 0.0801262632 | 18368.39 | 2.263228
549.48 | 2.71177931 | 0.0776657244 | 17752.81 | 2.256679
551.06 | 2.70940445 | 0.075234935 | 17147.87 | 2.250209
552.65 | 2.7070153 | 0.0728343092 | 16552.95 | 2.243735
554.23 | 2.70461211 | 0.0704644134 | 15968.7 | 2.237338
555.82 | 2.70219496 | 0.0681255991 | 15394.51 | 2.230938
557.4 | 2.69976422 | 0.0658185115 | 14831.01 | 2.224614
558.99 | 2.69731998 | 0.0635435128 | 14277.65 | 2.218287
560.57 | 2.69486268 | 0.0613012512 | 13735.01 | 2.212034
562.16 | 2.69239253 | 0.0590921673 | 13202.6 | 2.205778
563.74 | 2.68990976 | 0.0569167092 | 12680.91 | 2.199596
565.33 | 2.68741479 | 0.0547754631 | 12169.53 | 2.193409
566.91 | 2.68490797 | 0.05266895 | 11668.91 | 2.187296
568.5 | 2.68238963 | 0.050597631 | 11178.65 | 2.181179
570.09 | 2.67986025 | 0.0485620985 | 10699.01 | 2.175095
571.67 | 2.67732021 | 0.0465628218 | 10230.19 | 2.169084
573.26 | 2.67477005 | 0.0446003975 | 9771.849 | 2.163067
574.85 | 2.67221022 | 0.042675303 | 9324.203 | 2.157084
576.43 | 2.66964135 | 0.0407881383 | 8887.445 | 2.151172
578.02 | 2.66706388 | 0.0389393324 | 8461.265 | 2.145254
579.61 | 2.66447863 | 0.0371295473 | 8045.878 | 2.13937
581.19 | 2.66188625 | 0.0353592758 | 7641.434 | 2.133554
582.78 | 2.65928755 | 0.033629071 | 7247.694 | 2.127733
584.37 | 2.65668349 | 0.0319394878 | 6864.828 | 2.121943
585.96 | 2.65407522 | 0.0302910824 | 6492.866 | 2.116185
587.54 | 2.65146438 | 0.0286844099 | 6131.943 | 2.110495
589.13 | 2.64885416 | 0.0271184622 | 5781.54 | 2.104799
590.72 | 2.64624387 | 0.0255897286 | 5440.936 | 2.099133
592.31 | 2.64363181 | 0.0240985253 | 5110.119 | 2.093498
593.9 | 2.64101765 | 0.0226455065 | 4789.149 | 2.087894
595.48 | 2.63840159 | 0.0212314076 | 4478.177 | 2.082354
597.07 | 2.63578368 | 0.0198567859 | 4177.085 | 2.076808
598.66 | 2.63316427 | 0.0185222876 | 3886.011 | 2.071293
600.25 | 2.6305439 | 0.0172285974 | 3605.018 | 2.065806
601.84 | 2.62792302 | 0.0159763185 | 3334.151 | 2.060348
603.43 | 2.62530233 | 0.0147661319 | 3073.474 | 2.054919
605.02 | 2.62268241 | 0.0135986425 | 2823.03 | 2.049519
606.61 | 2.62006411 | 0.012474528 | 2582.88 | 2.044147
608.2 | 2.61744809 | 0.0113943628 | 2353.061 | 2.038803
609.79 | 2.6148354 | 0.0103588563 | 2133.64 | 2.033487
611.38 | 2.61222699 | 0.00936864734 | 1924.666 | 2.028199
612.97 | 2.60962375 | 0.0084243174 | 1726.176 | 2.022938
614.56 | 2.60702686 | 0.00752653956 | 1538.228 | 2.017704
616.15 | 2.60443761 | 0.00667598056 | 1360.875 | 2.012497
617.74 | 2.60185713 | 0.00587322885 | 1194.155 | 2.007317
619.33 | 2.59928695 | 0.00511897349 | 1038.127 | 2.002164
620.92 | 2.59672852 | 0.00441382788 | 892.8313 | 1.997037
622.51 | 2.59418344 | 0.00375842961 | 758.3151 | 1.991936
624.11 | 2.5916534 | 0.00315339711 | 634.6104 | 1.986829
625.7 | 2.58914049 | 0.00259940207 | 521.7914 | 1.98178
627.29 | 2.58664675 | 0.00209705784 | 419.8863 | 1.976757
628.88 | 2.58417445 | 0.00164698189 | 328.9354 | 1.971759
630.48 | 2.58172635 | 0.00124982975 | 248.9827 | 1.966755
632.07 | 2.57930529 | 0.000906202113 | 180.0734 | 1.961808
633.66 | 2.57691485 | 0.000616741637 | 122.2466 | 1.956885
635.25 | 2.57455894 | 0.000382048289 | 75.53761 | 1.951987
636.85 | 2.57224264 | 0.000202744943 | 39.9855 | 1.947083
638.44 | 2.56997247 | 7.94394318e-05 | 15.62808 | 1.942234
640.04 | 2.5677581 | 1.27332315e-05 | 2.498741 | 1.937379
641.63 | 2.56562137 | 0 | 0 | 1.932578
643.22 | 2.56357331 | 0 | 0 | 1.927801
644.82 | 2.56158824 | 0 | 0 | 1.923017
646.41 | 2.55965587 | 0 | 0 | 1.918287
648.01 | 2.55777017 | 0 | 0 | 1.913551
649.6 | 2.55592692 | 0 | 0 | 1.908867
651.2 | 2.55412269 | 0 | 0 | 1.904177
652.79 | 2.55235484 | 0 | 0 | 1.899539
654.39 | 2.55062117 | 0 | 0 | 1.894894
655.98 | 2.54891974 | 0 | 0 | 1.890302
657.58 | 2.5472489 | 0 | 0 | 1.885702
659.18 | 2.54560718 | 0 | 0 | 1.881125
660.77 | 2.54399327 | 0 | 0 | 1.876599
662.37 | 2.54240605 | 0 | 0 | 1.872065
663.97 | 2.54084434 | 0 | 0 | 1.867554
665.56 | 2.53930725 | 0 | 0 | 1.863093
667.16 | 2.53779381 | 0 | 0 | 1.858625
668.76 | 2.53630327 | 0 | 0 | 1.854178
670.35 | 2.53483485 | 0 | 0 | 1.84978
671.95 | 2.53338776 | 0 | 0 | 1.845375
673.55 | 2.5319614 | 0 | 0 | 1.840992
675.15 | 2.53055515 | 0 | 0 | 1.836629
676.75 | 2.52916837 | 0 | 0 | 1.832287
678.34 | 2.52780052 | 0 | 0 | 1.827992
679.94 | 2.52645109 | 0 | 0 | 1.82369
681.54 | 2.52511959 | 0 | 0 | 1.819409
683.14 | 2.52380552 | 0 | 0 | 1.815148
684.74 | 2.52250845 | 0 | 0 | 1.810906
686.34 | 2.52122796 | 0 | 0 | 1.806685
687.94 | 2.51996365 | 0 | 0 | 1.802483
689.54 | 2.51871511 | 0 | 0 | 1.7983
691.14 | 2.51748199 | 0 | 0 | 1.794137
692.74 | 2.51626391 | 0 | 0 | 1.789993
694.34 | 2.51506059 | 0 | 0 | 1.785869
695.94 | 2.51387164 | 0 | 0 | 1.781763
697.54 | 2.51269676 | 0 | 0 | 1.777676
699.14 | 2.51153567 | 0 | 0 | 1.773608
700.74 | 2.51038806 | 0 | 0 | 1.769558
702.34 | 2.50925367 | 0 | 0 | 1.765527
703.94 | 2.50813223 | 0 | 0 | 1.761514
705.54 | 2.50702348 | 0 | 0 | 1.757519
707.14 | 2.50592716 | 0 | 0 | 1.753542
708.74 | 2.50484304 | 0 | 0 | 1.749584
710.34 | 2.50377087 | 0 | 0 | 1.745643
711.94 | 2.50271046 | 0 | 0 | 1.74172
713.54 | 2.50166155 | 0 | 0 | 1.737814
715.14 | 2.50062397 | 0 | 0 | 1.733926
716.74 | 2.49959747 | 0 | 0 | 1.730056
718.35 | 2.49858191 | 0 | 0 | 1.726178
719.95 | 2.49757706 | 0 | 0 | 1.722342
721.55 | 2.4965827 | 0 | 0 | 1.718523
723.15 | 2.49559872 | 0 | 0 | 1.71472
724.75 | 2.49462492 | 0 | 0 | 1.710935
726.35 | 2.4936611 | 0 | 0 | 1.707166
727.95 | 2.49270713 | 0 | 0 | 1.703414
729.56 | 2.49176283 | 0 | 0 | 1.699655
731.16 | 2.49082804 | 0 | 0 | 1.695935
732.76 | 2.48990262 | 0 | 0 | 1.692232
734.36 | 2.48898642 | 0 | 0 | 1.688545
735.96 | 2.48807928 | 0 | 0 | 1.684874
737.56 | 2.48718107 | 0 | 0 | 1.681219
739.16 | 2.48629166 | 0 | 0 | 1.67758
740.77 | 2.4854109 | 0 | 0 | 1.673934
742.37 | 2.48453868 | 0 | 0 | 1.670326
743.97 | 2.48367485 | 0 | 0 | 1.666734
745.57 | 2.48281928 | 0 | 0 | 1.663157
747.17 | 2.48197188 | 0 | 0 | 1.659596
748.77 | 2.48113252 | 0 | 0 | 1.656049
750.37 | 2.48030107 | 0 | 0 | 1.652518
751.97 | 2.47947741 | 0 | 0 | 1.649002
753.57 | 2.47866146 | 0 | 0 | 1.645501
755.17 | 2.47785311 | 0 | 0 | 1.642014
756.77 | 2.47705222 | 0 | 0 | 1.638543
758.37 | 2.47625873 | 0 | 0 | 1.635086
759.97 | 2.47547251 | 0 | 0 | 1.631643
761.57 | 2.47469346 | 0 | 0 | 1.628215
763.17 | 2.47392148 | 0 | 0 | 1.624802
764.77 | 2.47315651 | 0 | 0 | 1.621403
766.37 | 2.47239844 | 0 | 0 | 1.618017
767.97 | 2.47164716 | 0 | 0 | 1.614646
769.57 | 2.47090261 | 0 | 0 | 1.611289
771.16 | 2.47016468 | 0 | 0 | 1.607967
772.76 | 2.46943328 | 0 | 0 | 1.604638
774.36 | 2.46870837 | 0 | 0 | 1.601322
775.96 | 2.46798981 | 0 | 0 | 1.598021
777.55 | 2.46727756 | 0 | 0 | 1.594753
779.15 | 2.46657154 | 0 | 0 | 1.591478
780.75 | 2.46587166 | 0 | 0 | 1.588216
782.34 | 2.46517784 | 0 | 0 | 1.584989
783.94 | 2.46449002 | 0 | 0 | 1.581754
785.53 | 2.46380812 | 0 | 0 | 1.578552
787.13 | 2.46313208 | 0 | 0 | 1.575343
788.72 | 2.46246182 | 0 | 0 | 1.572168
790.32 | 2.46179726 | 0 | 0 | 1.568985
791.91 | 2.46113836 | 0 | 0 | 1.565835
793.5 | 2.46048502 | 0 | 0 | 1.562697
795.1 | 2.45983721 | 0 | 0 | 1.559552
796.69 | 2.45919485 | 0 | 0 | 1.55644
798.28 | 2.45855788 | 0 | 0 | 1.55334
799.87 | 2.45792623 | 0 | 0 | 1.550252
801.46 | 2.45729985 | 0 | 0 | 1.547176
803.05 | 2.45667868 | 0 | 0 | 1.544113
804.64 | 2.45606266 | 0 | 0 | 1.541062
806.23 | 2.45545175 | 0 | 0 | 1.538023
807.82 | 2.45484586 | 0 | 0 | 1.534995
809.41 | 2.45424495 | 0 | 0 | 1.53198
810.99 | 2.45364897 | 0 | 0 | 1.528995
812.58 | 2.45305786 | 0 | 0 | 1.526004
814.16 | 2.4524716 | 0 | 0 | 1.523042
815.75 | 2.45189009 | 0 | 0 | 1.520074
817.33 | 2.45131331 | 0 | 0 | 1.517135
818.92 | 2.45074119 | 0 | 0 | 1.514189
820.5 | 2.45017368 | 0 | 0 | 1.511274
822.08 | 2.44961077 | 0 | 0 | 1.508369
823.66 | 2.4490524 | 0 | 0 | 1.505476
825.24 | 2.4484985 | 0 | 0 | 1.502593
826.82 | 2.44794901 | 0 | 0 | 1.499722
828.4 | 2.44740394 | 0 | 0 | 1.496861
829.98 | 2.44686318 | 0 | 0 | 1.494012
831.55 | 2.44632675 | 0 | 0 | 1.491191
833.13 | 2.44579459 | 0 | 0 | 1.488363
834.7 | 2.44526665 | 0 | 0 | 1.485564
836.28 | 2.44474285 | 0 | 0 | 1.482757
837.85 | 2.44422322 | 0 | 0 | 1.479979
839.42 | 2.44370766 | 0 | 0 | 1.47721
840.99 | 2.44319619 | 0 | 0 | 1.474453
842.56 | 2.44268871 | 0 | 0 | 1.471705
844.13 | 2.44218521 | 0 | 0 | 1.468968
845.7 | 2.44168565 | 0 | 0 | 1.466241
847.26 | 2.44119001 | 0 | 0 | 1.463541
848.83 | 2.44069824 | 0 | 0 | 1.460834
850.39 | 2.44021029 | 0 | 0 | 1.458154
851.95 | 2.43972612 | 0 | 0 | 1.455484
853.52 | 2.43924572 | 0 | 0 | 1.452807
855.08 | 2.43876907 | 0 | 0 | 1.450157
856.63 | 2.43829608 | 0 | 0 | 1.447533
858.19 | 2.43782676 | 0 | 0 | 1.444901
859.75 | 2.43736107 | 0 | 0 | 1.44228
861.3 | 2.436899 | 0 | 0 | 1.439684
862.86 | 2.43644045 | 0 | 0 | 1.437081
864.41 | 2.43598547 | 0 | 0 | 1.434504
865.96 | 2.43553396 | 0 | 0 | 1.431937
867.51 | 2.43508591 | 0 | 0 | 1.429378
869.05 | 2.43464134 | 0 | 0 | 1.426845
870.6 | 2.43420013 | 0 | 0 | 1.424305
872.14 | 2.43376235 | 0 | 0 | 1.42179
873.69 | 2.43332788 | 0 | 0 | 1.419268
875.23 | 2.43289674 | 0 | 0 | 1.41677
876.77 | 2.43246893 | 0 | 0 | 1.414282
878.3 | 2.43204434 | 0 | 0 | 1.411818
879.84 | 2.43162303 | 0 | 0 | 1.409347
881.37 | 2.43120491 | 0 | 0 | 1.406901
882.91 | 2.43078999 | 0 | 0 | 1.404447
884.44 | 2.43037821 | 0 | 0 | 1.402017
885.97 | 2.4299696 | 0 | 0 | 1.399596
887.49 | 2.42956407 | 0 | 0 | 1.397199
889.02 | 2.42916163 | 0 | 0 | 1.394794
890.54 | 2.42876225 | 0 | 0 | 1.392414
892.06 | 2.42836593 | 0 | 0 | 1.390041
893.58 | 2.4279726 | 0 | 0 | 1.387677
895.1 | 2.42758226 | 0 | 0 | 1.38532
896.61 | 2.42719488 | 0 | 0 | 1.382987
898.13 | 2.42681046 | 0 | 0 | 1.380646
899.64 | 2.42642895 | 0 | 0 | 1.378329
901.14 | 2.42605035 | 0 | 0 | 1.376035
902.65 | 2.42567461 | 0 | 0 | 1.373733
904.15 | 2.42530172 | 0 | 0 | 1.371454
905.66 | 2.42493168 | 0 | 0 | 1.369167
907.15 | 2.42456443 | 0 | 0 | 1.366918
908.65 | 2.42419999 | 0 | 0 | 1.364662
910.15 | 2.42383832 | 0 | 0 | 1.362413
911.64 | 2.42347939 | 0 | 0 | 1.360186
913.13 | 2.4231232 | 0 | 0 | 1.357967
914.62 | 2.4227697 | 0 | 0 | 1.355754
916.1 | 2.42241891 | 0 | 0 | 1.353564
917.58 | 2.42207078 | 0 | 0 | 1.351381
919.06 | 2.42172531 | 0 | 0 | 1.349205
920.54 | 2.42138246 | 0 | 0 | 1.347035
922.01 | 2.42104224 | 0 | 0 | 1.344888
923.48 | 2.42070461 | 0 | 0 | 1.342747
924.95 | 2.42036957 | 0 | 0 | 1.340613
926.42 | 2.42003709 | 0 | 0 | 1.338486
927.88 | 2.41970715 | 0 | 0 | 1.33638
929.34 | 2.41937974 | 0 | 0 | 1.33428
930.8 | 2.41905483 | 0 | 0 | 1.332187
932.25 | 2.41873243 | 0 | 0 | 1.330115
933.7 | 2.4184125 | 0 | 0 | 1.32805
935.15 | 2.41809502 | 0 | 0 | 1.32599
936.59 | 2.41778001 | 0 | 0 | 1.323952
938.03 | 2.41746739 | 0 | 0 | 1.321919
939.47 | 2.41715722 | 0 | 0 | 1.319893
940.91 | 2.41684943 | 0 | 0 | 1.317873
942.34 | 2.41654404 | 0 | 0 | 1.315873
943.77 | 2.41624101 | 0 | 0 | 1.313879
945.19 | 2.41594031 | 0 | 0 | 1.311906
946.61 | 2.41564198 | 0 | 0 | 1.309938
948.03 | 2.41534597 | 0 | 0 | 1.307975
949.45 | 2.41505226 | 0 | 0 | 1.306019
950.86 | 2.41476084 | 0 | 0 | 1.304083
952.26 | 2.41447173 | 0 | 0 | 1.302165
953.67 | 2.41418486 | 0 | 0 | 1.30024
955.07 | 2.41390027 | 0 | 0 | 1.298334
956.46 | 2.4136179 | 0 | 0 | 1.296447
957.86 | 2.41333777 | 0 | 0 | 1.294552
959.25 | 2.41305986 | 0 | 0 | 1.292677
960.63 | 2.41278416 | 0 | 0 | 1.29082
962.01 | 2.41251064 | 0 | 0 | 1.288968
963.39 | 2.41223931 | 0 | 0 | 1.287122
964.76 | 2.41197014 | 0 | 0 | 1.285294
966.13 | 2.41170311 | 0 | 0 | 1.283471
967.49 | 2.41143825 | 0 | 0 | 1.281667
968.85 | 2.41117552 | 0 | 0 | 1.279868
970.21 | 2.41091489 | 0 | 0 | 1.278074
971.56 | 2.4106564 | 0 | 0 | 1.276298
972.91 | 2.41039998 | 0 | 0 | 1.274527
974.25 | 2.41014565 | 0 | 0 | 1.272774
975.59 | 2.40989342 | 0 | 0 | 1.271026
976.92 | 2.40964323 | 0 | 0 | 1.269295
978.25 | 2.40939512 | 0 | 0 | 1.26757
979.58 | 2.40914904 | 0 | 0 | 1.265849
980.89 | 2.408905 | 0 | 0 | 1.264158
982.21 | 2.40866299 | 0 | 0 | 1.262459
983.52 | 2.408423 | 0 | 0 | 1.260778
984.83 | 2.40818501 | 0 | 0 | 1.259101
986.13 | 2.40794902 | 0 | 0 | 1.257441
987.42 | 2.40771501 | 0 | 0 | 1.255798
988.71 | 2.40748298 | 0 | 0 | 1.254159
990 | 2.40725293 | 0 | 0 | 1.252525