## גיליון1
nm | n | k | α | E[ev]
400.33 | 3.06746208 | 0.296568336 | 93045.69 | 3.097445
401.92 | 3.05893522 | 0.295159825 | 92237.45 | 3.085191
403.52 | 3.05069402 | 0.293719365 | 91423.36 | 3.072958
405.11 | 3.04272542 | 0.292246838 | 90607.99 | 3.060897
406.7 | 3.03501668 | 0.290742129 | 89789.06 | 3.04893
408.29 | 3.0275562 | 0.289205285 | 88966.63 | 3.037057
409.89 | 3.02033261 | 0.287636345 | 88138.59 | 3.025202
411.48 | 3.01333512 | 0.286035402 | 87309.34 | 3.013512
413.07 | 3.0065539 | 0.2844027 | 86476.82 | 3.001913
414.66 | 2.99997888 | 0.282738355 | 85641.1 | 2.990402
416.25 | 2.99360127 | 0.281042726 | 84802.32 | 2.978979
417.84 | 2.98741194 | 0.279316007 | 83960.58 | 2.967643
419.43 | 2.98140274 | 0.277558578 | 83116.03 | 2.956393
421.02 | 2.9755659 | 0.275770858 | 82268.82 | 2.945228
422.61 | 2.96989348 | 0.273953128 | 81419.07 | 2.934147
424.2 | 2.96437843 | 0.272105861 | 80566.94 | 2.923149
425.79 | 2.95901368 | 0.270229439 | 79712.58 | 2.912234
427.38 | 2.95379297 | 0.268324441 | 78856.17 | 2.901399
428.97 | 2.94870965 | 0.266391231 | 77997.85 | 2.890645
430.56 | 2.94375786 | 0.264430368 | 77137.81 | 2.87997
432.15 | 2.93893169 | 0.262442305 | 76276.19 | 2.869374
433.74 | 2.93422576 | 0.260427634 | 75413.18 | 2.858856
435.33 | 2.9296348 | 0.258386898 | 74548.95 | 2.848414
436.92 | 2.9251536 | 0.256320589 | 73683.66 | 2.838048
438.51 | 2.92077744 | 0.254229336 | 72817.51 | 2.827758
440.1 | 2.91650156 | 0.252113648 | 71950.63 | 2.817541
441.69 | 2.91232149 | 0.249974109 | 71083.22 | 2.807399
443.27 | 2.9082331 | 0.247811375 | 70217.04 | 2.797392
444.86 | 2.90423215 | 0.245625978 | 69349.06 | 2.787394
446.45 | 2.90031472 | 0.243418523 | 68481.05 | 2.777467
448.04 | 2.89647713 | 0.241189686 | 67613.21 | 2.76761
449.62 | 2.89271554 | 0.238939945 | 66747.16 | 2.757884
451.21 | 2.88902668 | 0.236670056 | 65880.1 | 2.748166
452.8 | 2.88540709 | 0.234380573 | 65013.69 | 2.738516
454.39 | 2.88185356 | 0.232072122 | 64148.11 | 2.728933
455.97 | 2.87836287 | 0.229745259 | 63284.88 | 2.719477
457.56 | 2.87493228 | 0.227400757 | 62421.4 | 2.710027
459.15 | 2.87155869 | 0.225039107 | 61559.21 | 2.700642
460.73 | 2.86823948 | 0.222661015 | 60699.81 | 2.691381
462.32 | 2.86497188 | 0.220267042 | 59840.67 | 2.682125
463.91 | 2.86175344 | 0.217857901 | 58983.32 | 2.672932
465.49 | 2.85858172 | 0.215434228 | 58129.15 | 2.66386
467.08 | 2.85545424 | 0.212996588 | 57275.78 | 2.654791
468.66 | 2.85236884 | 0.210545695 | 56425.85 | 2.645841
470.25 | 2.84932322 | 0.208082113 | 55577.06 | 2.636895
471.84 | 2.84631527 | 0.20560648 | 54730.79 | 2.628009
473.42 | 2.84334296 | 0.203119436 | 53888.3 | 2.619239
475.01 | 2.84040444 | 0.200621695 | 53047.48 | 2.610471
476.59 | 2.83749762 | 0.198113743 | 52210.68 | 2.601817
478.18 | 2.83462078 | 0.195596294 | 51375.83 | 2.593166
479.76 | 2.83177226 | 0.193070064 | 50545.27 | 2.584626
481.35 | 2.82895019 | 0.190535533 | 49716.97 | 2.576088
482.93 | 2.82615305 | 0.187993415 | 48893.16 | 2.56766
484.52 | 2.82337925 | 0.185444347 | 48071.93 | 2.559234
486.1 | 2.82062722 | 0.182888882 | 47255.39 | 2.550915
487.69 | 2.81789557 | 0.180327734 | 46441.72 | 2.542599
489.27 | 2.81518282 | 0.177761456 | 45632.96 | 2.534388
490.86 | 2.81248771 | 0.175190758 | 44827.36 | 2.526179
492.44 | 2.80980885 | 0.172616191 | 44026.87 | 2.518073
494.03 | 2.807145 | 0.170038385 | 43229.81 | 2.509969
495.61 | 2.80449494 | 0.167457968 | 42438.05 | 2.501967
497.19 | 2.8018576 | 0.164875646 | 41650.84 | 2.494016
498.78 | 2.79923169 | 0.162291887 | 40867.44 | 2.486066
500.36 | 2.79661631 | 0.159707475 | 40089.65 | 2.478216
501.95 | 2.79401026 | 0.157122874 | 39315.93 | 2.470366
503.53 | 2.79141261 | 0.154538788 | 38547.99 | 2.462614
505.12 | 2.78882234 | 0.151955757 | 37784.37 | 2.454862
506.7 | 2.78623869 | 0.149374563 | 37026.73 | 2.447207
508.28 | 2.7836606 | 0.146795666 | 36274.37 | 2.4396
509.87 | 2.78108724 | 0.144219685 | 35526.69 | 2.431992
511.45 | 2.77851778 | 0.141647237 | 34785.2 | 2.424479
513.04 | 2.77595152 | 0.13907902 | 34048.66 | 2.416966
514.62 | 2.77338763 | 0.13651557 | 33318.48 | 2.409545
516.2 | 2.77082548 | 0.13395758 | 32594.1 | 2.40217
517.79 | 2.76826421 | 0.131405508 | 31874.95 | 2.394793
519.37 | 2.76570325 | 0.128860047 | 31162.41 | 2.387508
520.96 | 2.76314196 | 0.126321808 | 30455.35 | 2.380221
522.54 | 2.76057975 | 0.123791404 | 29755.04 | 2.373024
524.12 | 2.75801605 | 0.121269446 | 29060.98 | 2.36587
525.71 | 2.75545021 | 0.118756468 | 28372.7 | 2.358715
527.29 | 2.75288181 | 0.116253156 | 27691.4 | 2.351647
528.88 | 2.75031027 | 0.113760044 | 27016.07 | 2.344577
530.46 | 2.7477352 | 0.111277818 | 26347.88 | 2.337594
532.05 | 2.74515608 | 0.108807009 | 25685.86 | 2.330608
533.63 | 2.74257249 | 0.106348226 | 25031.08 | 2.323707
535.21 | 2.7399841 | 0.103902153 | 24383.16 | 2.316848
536.8 | 2.7373904 | 0.101469247 | 23741.69 | 2.309985
538.38 | 2.73479119 | 0.0990502648 | 23107.68 | 2.303206
539.97 | 2.73218598 | 0.0966456646 | 22480.31 | 2.296424
541.55 | 2.72957463 | 0.0942562018 | 21860.55 | 2.289724
543.14 | 2.7269567 | 0.0918823357 | 21247.6 | 2.283021
544.72 | 2.724332 | 0.0895247467 | 20642.36 | 2.276399
546.31 | 2.72170024 | 0.0871839694 | 20044.13 | 2.269774
547.89 | 2.71906125 | 0.084860683 | 19453.73 | 2.263228
549.48 | 2.71641478 | 0.082555423 | 18870.5 | 2.256679
551.06 | 2.71376072 | 0.0802688677 | 18295.23 | 2.250209
552.65 | 2.71109886 | 0.0780015537 | 17727.31 | 2.243735
554.23 | 2.70842912 | 0.0757541584 | 17167.46 | 2.237338
555.82 | 2.70575125 | 0.0735271515 | 16615.11 | 2.230938
557.4 | 2.70306531 | 0.0713212791 | 16070.96 | 2.224614
558.99 | 2.70037107 | 0.0691370142 | 15534.46 | 2.218287
560.57 | 2.69766865 | 0.0669751005 | 15006.28 | 2.212034
562.16 | 2.69495794 | 0.0648360801 | 14485.93 | 2.205778
563.74 | 2.69223885 | 0.0627204982 | 13973.99 | 2.199596
565.33 | 2.68951148 | 0.0606290314 | 13470.02 | 2.193409
566.91 | 2.68677587 | 0.0585622907 | 12974.59 | 2.187296
568.5 | 2.68403198 | 0.056520825 | 12487.27 | 2.181179
570.09 | 2.68127999 | 0.0545053104 | 12008.4 | 2.175095
571.67 | 2.67851991 | 0.0525162985 | 11538.21 | 2.169084
573.26 | 2.67575195 | 0.0505544652 | 11076.37 | 2.163067
574.85 | 2.67297618 | 0.0486203649 | 10623.15 | 2.157084
576.43 | 2.67019286 | 0.0467146731 | 10178.8 | 2.151172
578.02 | 2.667402 | 0.0448378903 | 9742.983 | 2.145254
579.61 | 2.66460402 | 0.0429907506 | 9315.985 | 2.13937
581.19 | 2.66179907 | 0.0411738152 | 8898.004 | 2.133554
582.78 | 2.65898744 | 0.0393877042 | 8488.788 | 2.127733
584.37 | 2.65616947 | 0.0376330384 | 8088.556 | 2.121943
585.96 | 2.65334553 | 0.0359104394 | 7697.37 | 2.116185
587.54 | 2.65051613 | 0.0342205231 | 7315.413 | 2.110495
589.13 | 2.64768178 | 0.0325634166 | 6942.381 | 2.104799
590.72 | 2.64484265 | 0.0309395742 | 6578.431 | 2.099133
592.31 | 2.64199878 | 0.0293495357 | 6223.602 | 2.093498
593.9 | 2.63915049 | 0.0277939435 | 5877.958 | 2.087894
595.48 | 2.63629832 | 0.0262735322 | 5541.673 | 2.082354
597.07 | 2.63344252 | 0.0247888478 | 5214.597 | 2.076808
598.66 | 2.63058355 | 0.0233405335 | 4896.888 | 2.071293
600.25 | 2.62772199 | 0.0219292757 | 4588.616 | 2.065806
601.84 | 2.6248583 | 0.0205556735 | 4289.832 | 2.060348
603.43 | 2.62199313 | 0.0192204122 | 4000.603 | 2.054919
605.02 | 2.61912702 | 0.0179240942 | 3720.978 | 2.049519
606.61 | 2.61626071 | 0.0166674032 | 3451.024 | 2.044147
608.2 | 2.61339472 | 0.0154509084 | 3190.783 | 2.038803
609.79 | 2.61052997 | 0.0142753313 | 2940.326 | 2.033487
611.38 | 2.60766724 | 0.0131413152 | 2699.711 | 2.028199
612.97 | 2.60480721 | 0.0120494382 | 2468.978 | 2.022938
614.56 | 2.60195084 | 0.0110003835 | 2248.191 | 2.017704
616.15 | 2.59909917 | 0.00999482959 | 2037.411 | 2.012497
617.74 | 2.59625305 | 0.00903336298 | 1836.679 | 2.007317
619.33 | 2.5934137 | 0.00811669108 | 1646.063 | 2.002164
620.92 | 2.59058219 | 0.00724543201 | 1465.61 | 1.997037
622.51 | 2.58775975 | 0.0064202339 | 1295.371 | 1.991936
624.11 | 2.58494758 | 0.00564172142 | 1135.377 | 1.986829
625.7 | 2.58214728 | 0.00491058972 | 985.7281 | 1.98178
627.29 | 2.57936025 | 0.00422746092 | 846.4492 | 1.976757
628.88 | 2.57658804 | 0.00359296222 | 717.5869 | 1.971759
630.48 | 2.57383259 | 0.00300777737 | 599.1892 | 1.966755
632.07 | 2.57109567 | 0.00247251407 | 491.3186 | 1.961808
633.66 | 2.56837955 | 0.00198784711 | 394.0182 | 1.956885
635.25 | 2.56568642 | 0.0015543869 | 307.3294 | 1.951987
636.85 | 2.56301899 | 0.00117278697 | 231.2979 | 1.947083
638.44 | 2.56038024 | 0.000843682594 | 165.9773 | 1.942234
640.04 | 2.55777364 | 0.000567705949 | 111.4053 | 1.937379
641.63 | 2.5552032 | 0.000345479607 | 67.62813 | 1.932578
643.22 | 2.55267418 | 0.000177641481 | 34.68762 | 1.927801
644.82 | 2.55019323 | 6.48031562e-05 | 12.62256 | 1.923017
646.41 | 2.54777054 | 7.5768433e-06 | 1.47221 | 1.918287
648.01 | 2.5454305 | 0 | 0 | 1.913551
649.6 | 2.54317531 | 0 | 0 | 1.908867
651.2 | 2.54098162 | 0 | 0 | 1.904177
652.79 | 2.53884039 | 0 | 0 | 1.899539
654.39 | 2.536746 | 0 | 0 | 1.894894
655.98 | 2.5346944 | 0 | 0 | 1.890302
657.58 | 2.53268247 | 0 | 0 | 1.885702
659.18 | 2.53070764 | 0 | 0 | 1.881125
660.77 | 2.52876778 | 0 | 0 | 1.876599
662.37 | 2.52686109 | 0 | 0 | 1.872065
663.97 | 2.52498587 | 0 | 0 | 1.867554
665.56 | 2.5231408 | 0 | 0 | 1.863093
667.16 | 2.5213245 | 0 | 0 | 1.858625
668.76 | 2.51953593 | 0 | 0 | 1.854178
670.35 | 2.51777406 | 0 | 0 | 1.84978
671.95 | 2.51603781 | 0 | 0 | 1.845375
673.55 | 2.51432641 | 0 | 0 | 1.840992
675.15 | 2.51263904 | 0 | 0 | 1.836629
676.75 | 2.51097491 | 0 | 0 | 1.832287
678.34 | 2.50933329 | 0 | 0 | 1.827992
679.94 | 2.50771358 | 0 | 0 | 1.82369
681.54 | 2.50611515 | 0 | 0 | 1.819409
683.14 | 2.50453737 | 0 | 0 | 1.815148
684.74 | 2.50297973 | 0 | 0 | 1.810906
686.34 | 2.50144172 | 0 | 0 | 1.806685
687.94 | 2.49992283 | 0 | 0 | 1.802483
689.54 | 2.49842259 | 0 | 0 | 1.7983
691.14 | 2.49694054 | 0 | 0 | 1.794137
692.74 | 2.49547627 | 0 | 0 | 1.789993
694.34 | 2.49402941 | 0 | 0 | 1.785869
695.94 | 2.49259951 | 0 | 0 | 1.781763
697.54 | 2.49118621 | 0 | 0 | 1.777676
699.14 | 2.48978918 | 0 | 0 | 1.773608
700.74 | 2.48840804 | 0 | 0 | 1.769558
702.34 | 2.4870425 | 0 | 0 | 1.765527
703.94 | 2.48569223 | 0 | 0 | 1.761514
705.54 | 2.48435693 | 0 | 0 | 1.757519
707.14 | 2.4830363 | 0 | 0 | 1.753542
708.74 | 2.48173006 | 0 | 0 | 1.749584
710.34 | 2.48043792 | 0 | 0 | 1.745643
711.94 | 2.47915965 | 0 | 0 | 1.74172
713.54 | 2.47789497 | 0 | 0 | 1.737814
715.14 | 2.47664365 | 0 | 0 | 1.733926
716.74 | 2.47540541 | 0 | 0 | 1.730056
718.35 | 2.4741801 | 0 | 0 | 1.726178
719.95 | 2.47296744 | 0 | 0 | 1.722342
721.55 | 2.47176718 | 0 | 0 | 1.718523
723.15 | 2.47057918 | 0 | 0 | 1.71472
724.75 | 2.46940323 | 0 | 0 | 1.710935
726.35 | 2.46823907 | 0 | 0 | 1.707166
727.95 | 2.46708657 | 0 | 0 | 1.703414
729.56 | 2.46594551 | 0 | 0 | 1.699655
731.16 | 2.46481571 | 0 | 0 | 1.695935
732.76 | 2.46369699 | 0 | 0 | 1.692232
734.36 | 2.46258921 | 0 | 0 | 1.688545
735.96 | 2.46149215 | 0 | 0 | 1.684874
737.56 | 2.46040569 | 0 | 0 | 1.681219
739.16 | 2.45932965 | 0 | 0 | 1.67758
740.77 | 2.45826387 | 0 | 0 | 1.673934
742.37 | 2.45720823 | 0 | 0 | 1.670326
743.97 | 2.45616254 | 0 | 0 | 1.666734
745.57 | 2.45512665 | 0 | 0 | 1.663157
747.17 | 2.45410048 | 0 | 0 | 1.659596
748.77 | 2.45308384 | 0 | 0 | 1.656049
750.37 | 2.45207661 | 0 | 0 | 1.652518
751.97 | 2.45107865 | 0 | 0 | 1.649002
753.57 | 2.45008984 | 0 | 0 | 1.645501
755.17 | 2.44911008 | 0 | 0 | 1.642014
756.77 | 2.4481392 | 0 | 0 | 1.638543
758.37 | 2.44717711 | 0 | 0 | 1.635086
759.97 | 2.4462237 | 0 | 0 | 1.631643
761.57 | 2.44527882 | 0 | 0 | 1.628215
763.17 | 2.44434237 | 0 | 0 | 1.624802
764.77 | 2.44341426 | 0 | 0 | 1.621403
766.37 | 2.44249439 | 0 | 0 | 1.618017
767.97 | 2.44158261 | 0 | 0 | 1.614646
769.57 | 2.44067887 | 0 | 0 | 1.611289
771.16 | 2.43978302 | 0 | 0 | 1.607967
772.76 | 2.43889497 | 0 | 0 | 1.604638
774.36 | 2.43801467 | 0 | 0 | 1.601322
775.96 | 2.43714195 | 0 | 0 | 1.598021
777.55 | 2.43627678 | 0 | 0 | 1.594753
779.15 | 2.43541904 | 0 | 0 | 1.591478
780.75 | 2.43456865 | 0 | 0 | 1.588216
782.34 | 2.43372551 | 0 | 0 | 1.584989
783.94 | 2.43288955 | 0 | 0 | 1.581754
785.53 | 2.43206068 | 0 | 0 | 1.578552
787.13 | 2.4312388 | 0 | 0 | 1.575343
788.72 | 2.43042386 | 0 | 0 | 1.572168
790.32 | 2.42961574 | 0 | 0 | 1.568985
791.91 | 2.42881441 | 0 | 0 | 1.565835
793.5 | 2.42801975 | 0 | 0 | 1.562697
795.1 | 2.4272317 | 0 | 0 | 1.559552
796.69 | 2.42645019 | 0 | 0 | 1.55644
798.28 | 2.42567515 | 0 | 0 | 1.55334
799.87 | 2.42490648 | 0 | 0 | 1.550252
801.46 | 2.42414416 | 0 | 0 | 1.547176
803.05 | 2.42338807 | 0 | 0 | 1.544113
804.64 | 2.42263817 | 0 | 0 | 1.541062
806.23 | 2.4218944 | 0 | 0 | 1.538023
807.82 | 2.42115668 | 0 | 0 | 1.534995
809.41 | 2.42042493 | 0 | 0 | 1.53198
810.99 | 2.41969911 | 0 | 0 | 1.528995
812.58 | 2.41897915 | 0 | 0 | 1.526004
814.16 | 2.41826501 | 0 | 0 | 1.523042
815.75 | 2.41755659 | 0 | 0 | 1.520074
817.33 | 2.41685386 | 0 | 0 | 1.517135
818.92 | 2.41615674 | 0 | 0 | 1.514189
820.5 | 2.41546517 | 0 | 0 | 1.511274
822.08 | 2.41477912 | 0 | 0 | 1.508369
823.66 | 2.41409856 | 0 | 0 | 1.505476
825.24 | 2.41342338 | 0 | 0 | 1.502593
826.82 | 2.4127535 | 0 | 0 | 1.499722
828.4 | 2.41208897 | 0 | 0 | 1.496861
829.98 | 2.41142962 | 0 | 0 | 1.494012
831.55 | 2.41077549 | 0 | 0 | 1.491191
833.13 | 2.41012651 | 0 | 0 | 1.488363
834.7 | 2.40948262 | 0 | 0 | 1.485564
836.28 | 2.40884373 | 0 | 0 | 1.482757
837.85 | 2.40820986 | 0 | 0 | 1.479979
839.42 | 2.40758091 | 0 | 0 | 1.47721
840.99 | 2.40695691 | 0 | 0 | 1.474453
842.56 | 2.40633771 | 0 | 0 | 1.471705
844.13 | 2.40572332 | 0 | 0 | 1.468968
845.7 | 2.4051137 | 0 | 0 | 1.466241
847.26 | 2.4045088 | 0 | 0 | 1.463541
848.83 | 2.40390858 | 0 | 0 | 1.460834
850.39 | 2.40331298 | 0 | 0 | 1.458154
851.95 | 2.40272195 | 0 | 0 | 1.455484
853.52 | 2.40213548 | 0 | 0 | 1.452807
855.08 | 2.40155355 | 0 | 0 | 1.450157
856.63 | 2.40097603 | 0 | 0 | 1.447533
858.19 | 2.40040296 | 0 | 0 | 1.444901
859.75 | 2.39983428 | 0 | 0 | 1.44228
861.3 | 2.39926998 | 0 | 0 | 1.439684
862.86 | 2.39870994 | 0 | 0 | 1.437081
864.41 | 2.39815423 | 0 | 0 | 1.434504
865.96 | 2.39760271 | 0 | 0 | 1.431937
867.51 | 2.39705539 | 0 | 0 | 1.429378
869.05 | 2.39651229 | 0 | 0 | 1.426845
870.6 | 2.39597325 | 0 | 0 | 1.424305
872.14 | 2.39543837 | 0 | 0 | 1.42179
873.69 | 2.3949075 | 0 | 0 | 1.419268
875.23 | 2.39438067 | 0 | 0 | 1.41677
876.77 | 2.39385786 | 0 | 0 | 1.414282
878.3 | 2.39333897 | 0 | 0 | 1.411818
879.84 | 2.39282406 | 0 | 0 | 1.409347
881.37 | 2.39231301 | 0 | 0 | 1.406901
882.91 | 2.39180584 | 0 | 0 | 1.404447
884.44 | 2.3913025 | 0 | 0 | 1.402017
885.97 | 2.39080299 | 0 | 0 | 1.399596
887.49 | 2.39030721 | 0 | 0 | 1.397199
889.02 | 2.38981519 | 0 | 0 | 1.394794
890.54 | 2.38932688 | 0 | 0 | 1.392414
892.06 | 2.38884229 | 0 | 0 | 1.390041
893.58 | 2.38836133 | 0 | 0 | 1.387677
895.1 | 2.38788401 | 0 | 0 | 1.38532
896.61 | 2.38741027 | 0 | 0 | 1.382987
898.13 | 2.38694012 | 0 | 0 | 1.380646
899.64 | 2.38647352 | 0 | 0 | 1.378329
901.14 | 2.38601046 | 0 | 0 | 1.376035
902.65 | 2.38555087 | 0 | 0 | 1.373733
904.15 | 2.38509474 | 0 | 0 | 1.371454
905.66 | 2.38464208 | 0 | 0 | 1.369167
907.15 | 2.3841928 | 0 | 0 | 1.366918
908.65 | 2.38374695 | 0 | 0 | 1.364662
910.15 | 2.38330447 | 0 | 0 | 1.362413
911.64 | 2.38286531 | 0 | 0 | 1.360186
913.13 | 2.38242949 | 0 | 0 | 1.357967
914.62 | 2.38199694 | 0 | 0 | 1.355754
916.1 | 2.38156769 | 0 | 0 | 1.353564
917.58 | 2.38114168 | 0 | 0 | 1.351381
919.06 | 2.3807189 | 0 | 0 | 1.349205
920.54 | 2.38029931 | 0 | 0 | 1.347035
922.01 | 2.37988292 | 0 | 0 | 1.344888
923.48 | 2.37946969 | 0 | 0 | 1.342747
924.95 | 2.3790596 | 0 | 0 | 1.340613
926.42 | 2.37865264 | 0 | 0 | 1.338486
927.88 | 2.37824877 | 0 | 0 | 1.33638
929.34 | 2.37784798 | 0 | 0 | 1.33428
930.8 | 2.37745024 | 0 | 0 | 1.332187
932.25 | 2.37705555 | 0 | 0 | 1.330115
933.7 | 2.37666387 | 0 | 0 | 1.32805
935.15 | 2.37627518 | 0 | 0 | 1.32599
936.59 | 2.37588949 | 0 | 0 | 1.323952
938.03 | 2.37550673 | 0 | 0 | 1.321919
939.47 | 2.37512694 | 0 | 0 | 1.319893
940.91 | 2.37475006 | 0 | 0 | 1.317873
942.34 | 2.3743761 | 0 | 0 | 1.315873
943.77 | 2.37400502 | 0 | 0 | 1.313879
945.19 | 2.37363678 | 0 | 0 | 1.311906
946.61 | 2.37327143 | 0 | 0 | 1.309938
948.03 | 2.37290891 | 0 | 0 | 1.307975
949.45 | 2.37254919 | 0 | 0 | 1.306019
950.86 | 2.37219228 | 0 | 0 | 1.304083
952.26 | 2.37183817 | 0 | 0 | 1.302165
953.67 | 2.3714868 | 0 | 0 | 1.30024
955.07 | 2.3711382 | 0 | 0 | 1.298334
956.46 | 2.37079233 | 0 | 0 | 1.296447
957.86 | 2.37044918 | 0 | 0 | 1.294552
959.25 | 2.37010874 | 0 | 0 | 1.292677
960.63 | 2.369771 | 0 | 0 | 1.29082
962.01 | 2.36943591 | 0 | 0 | 1.288968
963.39 | 2.36910351 | 0 | 0 | 1.287122
964.76 | 2.36877375 | 0 | 0 | 1.285294
966.13 | 2.36844659 | 0 | 0 | 1.283471
967.49 | 2.36812208 | 0 | 0 | 1.281667
968.85 | 2.36780017 | 0 | 0 | 1.279868
970.21 | 2.36748083 | 0 | 0 | 1.278074
971.56 | 2.3671641 | 0 | 0 | 1.276298
972.91 | 2.3668499 | 0 | 0 | 1.274527
974.25 | 2.36653826 | 0 | 0 | 1.272774
975.59 | 2.36622917 | 0 | 0 | 1.271026
976.92 | 2.36592258 | 0 | 0 | 1.269295
978.25 | 2.36561853 | 0 | 0 | 1.26757
979.58 | 2.36531696 | 0 | 0 | 1.265849
980.89 | 2.36501789 | 0 | 0 | 1.264158
982.21 | 2.36472129 | 0 | 0 | 1.262459
983.52 | 2.36442716 | 0 | 0 | 1.260778
984.83 | 2.36413548 | 0 | 0 | 1.259101
986.13 | 2.36384624 | 0 | 0 | 1.257441
987.42 | 2.36355943 | 0 | 0 | 1.255798
988.71 | 2.36327503 | 0 | 0 | 1.254159
990 | 2.36299305 | 0 | 0 | 1.252525