## גיליון1
nm | n | k | α | E[ev]
400.33 | 3.09474277 | 0.418073754 | 131166.9 | 3.097445
401.92 | 3.08687435 | 0.411452843 | 128579 | 3.085191
403.52 | 3.07918312 | 0.405002762 | 126061.5 | 3.072958
405.11 | 3.07166406 | 0.398715147 | 123617.3 | 3.060897
406.7 | 3.06431196 | 0.392581819 | 121239.9 | 3.04893
408.29 | 3.05712213 | 0.386595431 | 118926.2 | 3.037057
409.89 | 3.05008967 | 0.380748769 | 116670.4 | 3.025202
411.48 | 3.04320979 | 0.375035025 | 114475.5 | 3.013512
413.07 | 3.03647822 | 0.369448105 | 112336.1 | 3.001913
414.66 | 3.0298901 | 0.363981665 | 110249.6 | 2.990402
416.25 | 3.02344147 | 0.358630366 | 108213.8 | 2.978979
417.84 | 3.01712769 | 0.353388514 | 106226.3 | 2.967643
419.43 | 3.01094482 | 0.348251201 | 104285.2 | 2.956393
421.02 | 3.004889 | 0.34321378 | 102388.6 | 2.945228
422.61 | 2.99895594 | 0.338271403 | 100534.5 | 2.934147
424.2 | 2.99314201 | 0.333419927 | 98721.22 | 2.923149
425.79 | 2.9874433 | 0.328655143 | 96947.05 | 2.912234
427.38 | 2.98185654 | 0.323973493 | 95210.52 | 2.901399
428.97 | 2.97637787 | 0.319371047 | 93510.04 | 2.890645
430.56 | 2.97100402 | 0.3148445 | 91844.27 | 2.87997
432.15 | 2.9657315 | 0.31039045 | 90211.83 | 2.869374
433.74 | 2.96055723 | 0.306005944 | 88611.49 | 2.858856
435.33 | 2.95547805 | 0.301688053 | 87042.06 | 2.848414
436.92 | 2.95049075 | 0.297433874 | 85502.37 | 2.838048
438.51 | 2.94559249 | 0.293240913 | 83991.38 | 2.827758
440.1 | 2.94078024 | 0.289106556 | 82508.03 | 2.817541
441.69 | 2.93605117 | 0.285028453 | 81051.36 | 2.807399
443.27 | 2.9314027 | 0.281004501 | 79622.27 | 2.797392
444.86 | 2.92683203 | 0.277032466 | 78216.24 | 2.787394
446.45 | 2.92233658 | 0.273110352 | 76834.27 | 2.777467
448.04 | 2.91791396 | 0.26923639 | 75475.61 | 2.76761
449.62 | 2.91356147 | 0.265408553 | 74141.08 | 2.757884
451.21 | 2.90927701 | 0.261625384 | 72826.73 | 2.748166
452.8 | 2.90505813 | 0.257885164 | 71533.52 | 2.738516
454.39 | 2.90090261 | 0.254186381 | 70260.81 | 2.728933
455.97 | 2.89680814 | 0.250527489 | 69009.48 | 2.719477
457.56 | 2.89277286 | 0.246907361 | 67775.95 | 2.710027
459.15 | 2.88879448 | 0.243324496 | 66561.16 | 2.700642
460.73 | 2.88487111 | 0.239777796 | 65366.03 | 2.691381
462.32 | 2.8810007 | 0.236266015 | 64187.17 | 2.682125
463.91 | 2.8771815 | 0.232788186 | 63025.58 | 2.672932
465.49 | 2.87341167 | 0.229343294 | 61882.14 | 2.66386
467.08 | 2.86968932 | 0.225930278 | 60753.71 | 2.654791
468.66 | 2.86601284 | 0.222548343 | 59642.54 | 2.645841
470.25 | 2.86238045 | 0.219196539 | 58545.64 | 2.636895
471.84 | 2.85879051 | 0.215874071 | 57463.94 | 2.628009
473.42 | 2.85524145 | 0.212580193 | 56398.28 | 2.619239
475.01 | 2.85173185 | 0.209314304 | 55345.94 | 2.610471
476.59 | 2.84825999 | 0.206075546 | 54308.92 | 2.601817
478.18 | 2.84482454 | 0.202863407 | 53284.63 | 2.593166
479.76 | 2.8414242 | 0.199677408 | 52275.06 | 2.584626
481.35 | 2.83805739 | 0.196516818 | 51277.68 | 2.576088
482.93 | 2.83472289 | 0.193381234 | 50294.42 | 2.56766
484.52 | 2.83141943 | 0.190270192 | 49322.91 | 2.559234
486.1 | 2.82814564 | 0.187183166 | 48364.96 | 2.550915
487.69 | 2.82490043 | 0.184119853 | 47418.35 | 2.542599
489.27 | 2.82168251 | 0.181079789 | 46484.81 | 2.534388
490.86 | 2.81849084 | 0.178062731 | 45562.24 | 2.526179
492.44 | 2.81532422 | 0.175068275 | 44652.29 | 2.518073
494.03 | 2.81218158 | 0.172096137 | 43752.96 | 2.509969
495.61 | 2.80906187 | 0.169146061 | 42865.85 | 2.501967
497.19 | 2.80596419 | 0.166217905 | 41989.92 | 2.494016
498.78 | 2.80288736 | 0.163311279 | 41124.14 | 2.486066
500.36 | 2.79983062 | 0.160426177 | 40270.06 | 2.478216
501.95 | 2.79679288 | 0.157562255 | 39425.88 | 2.470366
503.53 | 2.79377332 | 0.154719459 | 38593.06 | 2.462614
505.12 | 2.79077099 | 0.15189758 | 37769.91 | 2.454862
506.7 | 2.78778525 | 0.149096686 | 36957.85 | 2.447207
508.28 | 2.78481511 | 0.146316519 | 36155.97 | 2.4396
509.87 | 2.78185977 | 0.143557013 | 35363.45 | 2.431992
511.45 | 2.77891848 | 0.140818117 | 34581.59 | 2.424479
513.04 | 2.77599061 | 0.138099882 | 33808.95 | 2.416966
514.62 | 2.77307535 | 0.135402205 | 33046.75 | 2.409545
516.2 | 2.77017211 | 0.132725167 | 32294.23 | 2.40217
517.79 | 2.76728005 | 0.130068614 | 31550.66 | 2.394793
519.37 | 2.76439862 | 0.127432656 | 30817.22 | 2.387508
520.96 | 2.76152722 | 0.124817331 | 30092.63 | 2.380221
522.54 | 2.75866523 | 0.122222691 | 29377.98 | 2.373024
524.12 | 2.7558121 | 0.119648803 | 28672.61 | 2.36587
525.71 | 2.75296719 | 0.117095664 | 27975.91 | 2.358715
527.29 | 2.75013005 | 0.114563441 | 27288.91 | 2.351647
528.88 | 2.7473001 | 0.112052158 | 26610.48 | 2.344577
530.46 | 2.74447692 | 0.109562003 | 25941.61 | 2.337594
532.05 | 2.74165996 | 0.107093021 | 25281.24 | 2.330608
533.63 | 2.73884878 | 0.104645345 | 24630.28 | 2.323707
535.21 | 2.73604303 | 0.10221919 | 23988.21 | 2.316848
536.8 | 2.73324213 | 0.0998145587 | 23354.52 | 2.309985
538.38 | 2.73044586 | 0.0974317602 | 22730.1 | 2.303206
539.97 | 2.72765367 | 0.0950708166 | 22114 | 2.296424
541.55 | 2.72486538 | 0.0927320509 | 21507.05 | 2.289724
543.14 | 2.72208048 | 0.0904155046 | 20908.4 | 2.283021
544.72 | 2.71929873 | 0.0881214439 | 20318.79 | 2.276399
546.31 | 2.71651975 | 0.0858500001 | 19737.44 | 2.269774
547.89 | 2.71374335 | 0.0836014528 | 19165.06 | 2.263228
549.48 | 2.71096916 | 0.0813759495 | 18600.89 | 2.256679
551.06 | 2.70819702 | 0.0791737823 | 18045.63 | 2.250209
552.65 | 2.70542661 | 0.0769951137 | 17498.57 | 2.243735
554.23 | 2.70265781 | 0.0748402475 | 16960.35 | 2.237338
555.82 | 2.69989023 | 0.0727092951 | 16430.3 | 2.230938
557.4 | 2.69712388 | 0.0706026381 | 15909.03 | 2.224614
558.99 | 2.6943584 | 0.0685204028 | 15395.92 | 2.218287
560.57 | 2.69159383 | 0.0664629795 | 14891.54 | 2.212034
562.16 | 2.68882994 | 0.064430571 | 14395.33 | 2.205778
563.74 | 2.68606653 | 0.062423389 | 13907.79 | 2.199596
565.33 | 2.68330359 | 0.0604417744 | 13428.42 | 2.193409
566.91 | 2.68054103 | 0.0584860107 | 12957.69 | 2.187296
568.5 | 2.6777787 | 0.0565563269 | 12495.12 | 2.181179
570.09 | 2.67501664 | 0.0546530768 | 12040.95 | 2.175095
571.67 | 2.67225471 | 0.0527765008 | 11595.38 | 2.169084
573.26 | 2.669493 | 0.0509269602 | 11157.98 | 2.163067
574.85 | 2.66673142 | 0.049104706 | 10728.97 | 2.157084
576.43 | 2.66397006 | 0.0473101066 | 10308.54 | 2.151172
578.02 | 2.6612088 | 0.0455433693 | 9896.279 | 2.145254
579.61 | 2.65844785 | 0.0438049249 | 9492.415 | 2.13937
581.19 | 2.6556872 | 0.0420950444 | 9097.09 | 2.133554
582.78 | 2.65292693 | 0.0404140576 | 8709.986 | 2.127733
584.37 | 2.65016715 | 0.0387622982 | 8331.271 | 2.121943
585.96 | 2.64740798 | 0.0371401032 | 7960.948 | 2.116185
587.54 | 2.64464957 | 0.0355478137 | 7599.151 | 2.110495
589.13 | 2.64189198 | 0.0339857264 | 7245.612 | 2.104799
590.72 | 2.63913558 | 0.032454285 | 6900.491 | 2.099133
592.31 | 2.63638039 | 0.0309537465 | 6563.777 | 2.093498
593.9 | 2.63362663 | 0.0294844678 | 6235.476 | 2.087894
595.48 | 2.63087473 | 0.0280468968 | 5915.715 | 2.082354
597.07 | 2.62812476 | 0.0266413052 | 5604.281 | 2.076808
598.66 | 2.62537703 | 0.0252680595 | 5301.287 | 2.071293
600.25 | 2.62263192 | 0.0239275694 | 5006.752 | 2.065806
601.84 | 2.61988969 | 0.022620164 | 4720.678 | 2.060348
603.43 | 2.61715078 | 0.0213462567 | 4443.083 | 2.054919
605.02 | 2.6144155 | 0.0201061839 | 4173.972 | 2.049519
606.61 | 2.61168434 | 0.0189003618 | 3913.364 | 2.044147
608.2 | 2.60895759 | 0.0177290984 | 3661.254 | 2.038803
609.79 | 2.60623589 | 0.0165928501 | 3417.672 | 2.033487
611.38 | 2.60351974 | 0.0154920002 | 3182.628 | 2.028199
612.97 | 2.60080953 | 0.0144268699 | 2956.123 | 2.022938
614.56 | 2.59810593 | 0.0133978843 | 2738.177 | 2.017704
616.15 | 2.59540964 | 0.012405466 | 2528.81 | 2.012497
617.74 | 2.59272118 | 0.0114499485 | 2328.024 | 2.007317
619.33 | 2.59004142 | 0.0105317867 | 2135.844 | 2.002164
620.92 | 2.58737107 | 0.00965134841 | 1952.279 | 1.997037
622.51 | 2.58471097 | 0.00880903279 | 1777.344 | 1.991936
624.11 | 2.58206198 | 0.00800521628 | 1611.022 | 1.986829
625.7 | 2.57942528 | 0.00724034989 | 1453.393 | 1.98178
627.29 | 2.57680196 | 0.00651481104 | 1304.437 | 1.976757
628.88 | 2.57419329 | 0.00582898277 | 1164.165 | 1.971759
630.48 | 2.57160116 | 0.00518331106 | 1032.584 | 1.966755
632.07 | 2.56902848 | 0.00457770078 | 909.6448 | 1.961808
633.66 | 2.56647689 | 0.00400838056 | 794.5154 | 1.956885
635.25 | 2.56394465 | 0.00347476046 | 687.0207 | 1.951987
636.85 | 2.56143188 | 0.00297733289 | 587.1917 | 1.947083
638.44 | 2.55893913 | 0.00251656934 | 495.0835 | 1.942234
640.04 | 2.55646723 | 0.00209293897 | 410.7136 | 1.937379
641.63 | 2.55401716 | 0.00170689742 | 334.1276 | 1.932578
643.22 | 2.55159036 | 0.00135893298 | 265.3555 | 1.927801
644.82 | 2.54918827 | 0.0010494955 | 204.4239 | 1.923017
646.41 | 2.5468126 | 0.000779037093 | 151.37 | 1.918287
648.01 | 2.54446552 | 0.000548024943 | 106.2205 | 1.913551
649.6 | 2.54214961 | 0.000356918501 | 69.0101 | 1.908867
651.2 | 2.53986784 | 0.000206157054 | 39.76248 | 1.904177
652.79 | 2.53762425 | 9.6194496e-05 | 18.50829 | 1.899539
654.39 | 2.5354244 | 2.74742166e-05 | 5.273249 | 1.894894
655.98 | 2.53327791 | 4.34914264e-07 | 0.08327271 | 1.890302
657.58 | 2.53120523 | 0 | 0 | 1.885702
659.18 | 2.52919236 | 0 | 0 | 1.881125
660.77 | 2.52722719 | 0 | 0 | 1.876599
662.37 | 2.52530415 | 0 | 0 | 1.872065
663.97 | 2.52341932 | 0 | 0 | 1.867554
665.56 | 2.52156997 | 0 | 0 | 1.863093
667.16 | 2.51975372 | 0 | 0 | 1.858625
668.76 | 2.51796879 | 0 | 0 | 1.854178
670.35 | 2.51621358 | 0 | 0 | 1.84978
671.95 | 2.51448657 | 0 | 0 | 1.845375
673.55 | 2.51278664 | 0 | 0 | 1.840992
675.15 | 2.51111267 | 0 | 0 | 1.836629
676.75 | 2.50946362 | 0 | 0 | 1.832287
678.34 | 2.50783858 | 0 | 0 | 1.827992
679.94 | 2.50623677 | 0 | 0 | 1.82369
681.54 | 2.50465742 | 0 | 0 | 1.819409
683.14 | 2.50309977 | 0 | 0 | 1.815148
684.74 | 2.50156319 | 0 | 0 | 1.810906
686.34 | 2.50004708 | 0 | 0 | 1.806685
687.94 | 2.49855086 | 0 | 0 | 1.802483
689.54 | 2.49707396 | 0 | 0 | 1.7983
691.14 | 2.49561588 | 0 | 0 | 1.794137
692.74 | 2.49417614 | 0 | 0 | 1.789993
694.34 | 2.4927543 | 0 | 0 | 1.785869
695.94 | 2.49134989 | 0 | 0 | 1.781763
697.54 | 2.48996248 | 0 | 0 | 1.777676
699.14 | 2.48859173 | 0 | 0 | 1.773608
700.74 | 2.48723721 | 0 | 0 | 1.769558
702.34 | 2.48589859 | 0 | 0 | 1.765527
703.94 | 2.48457552 | 0 | 0 | 1.761514
705.54 | 2.48326767 | 0 | 0 | 1.757519
707.14 | 2.48197472 | 0 | 0 | 1.753542
708.74 | 2.48069635 | 0 | 0 | 1.749584
710.34 | 2.47943227 | 0 | 0 | 1.745643
711.94 | 2.47818223 | 0 | 0 | 1.74172
713.54 | 2.47694591 | 0 | 0 | 1.737814
715.14 | 2.47572308 | 0 | 0 | 1.733926
716.74 | 2.47451345 | 0 | 0 | 1.730056
718.35 | 2.47331684 | 0 | 0 | 1.726178
719.95 | 2.47213297 | 0 | 0 | 1.722342
721.55 | 2.47096157 | 0 | 0 | 1.718523
723.15 | 2.46980249 | 0 | 0 | 1.71472
724.75 | 2.4686555 | 0 | 0 | 1.710935
726.35 | 2.46752036 | 0 | 0 | 1.707166
727.95 | 2.46639689 | 0 | 0 | 1.703414
729.56 | 2.46528488 | 0 | 0 | 1.699655
731.16 | 2.46418416 | 0 | 0 | 1.695935
732.76 | 2.46309451 | 0 | 0 | 1.692232
734.36 | 2.4620158 | 0 | 0 | 1.688545
735.96 | 2.4609478 | 0 | 0 | 1.684874
737.56 | 2.45989038 | 0 | 0 | 1.681219
739.16 | 2.45884336 | 0 | 0 | 1.67758
740.77 | 2.45780658 | 0 | 0 | 1.673934
742.37 | 2.4567799 | 0 | 0 | 1.670326
743.97 | 2.45576313 | 0 | 0 | 1.666734
745.57 | 2.45475612 | 0 | 0 | 1.663157
747.17 | 2.45375877 | 0 | 0 | 1.659596
748.77 | 2.45277092 | 0 | 0 | 1.656049
750.37 | 2.45179241 | 0 | 0 | 1.652518
751.97 | 2.4508231 | 0 | 0 | 1.649002
753.57 | 2.44986289 | 0 | 0 | 1.645501
755.17 | 2.44891167 | 0 | 0 | 1.642014
756.77 | 2.44796924 | 0 | 0 | 1.638543
758.37 | 2.44703554 | 0 | 0 | 1.635086
759.97 | 2.44611044 | 0 | 0 | 1.631643
761.57 | 2.44519379 | 0 | 0 | 1.628215
763.17 | 2.44428549 | 0 | 0 | 1.624802
764.77 | 2.44338545 | 0 | 0 | 1.621403
766.37 | 2.44249355 | 0 | 0 | 1.618017
767.97 | 2.44160966 | 0 | 0 | 1.614646
769.57 | 2.44073372 | 0 | 0 | 1.611289
771.16 | 2.43986558 | 0 | 0 | 1.607967
772.76 | 2.43900515 | 0 | 0 | 1.604638
774.36 | 2.43815236 | 0 | 0 | 1.601322
775.96 | 2.43730706 | 0 | 0 | 1.598021
777.55 | 2.43646921 | 0 | 0 | 1.594753
779.15 | 2.43563869 | 0 | 0 | 1.591478
780.75 | 2.43481542 | 0 | 0 | 1.588216
782.34 | 2.43399929 | 0 | 0 | 1.584989
783.94 | 2.43319025 | 0 | 0 | 1.581754
785.53 | 2.43238818 | 0 | 0 | 1.578552
787.13 | 2.43159301 | 0 | 0 | 1.575343
788.72 | 2.43080466 | 0 | 0 | 1.572168
790.32 | 2.43002302 | 0 | 0 | 1.568985
791.91 | 2.42924806 | 0 | 0 | 1.565835
793.5 | 2.42847966 | 0 | 0 | 1.562697
795.1 | 2.42771777 | 0 | 0 | 1.559552
796.69 | 2.4269623 | 0 | 0 | 1.55644
798.28 | 2.42621319 | 0 | 0 | 1.55334
799.87 | 2.42547034 | 0 | 0 | 1.550252
801.46 | 2.42473372 | 0 | 0 | 1.547176
803.05 | 2.42400323 | 0 | 0 | 1.544113
804.64 | 2.4232788 | 0 | 0 | 1.541062
806.23 | 2.4225604 | 0 | 0 | 1.538023
807.82 | 2.42184791 | 0 | 0 | 1.534995
809.41 | 2.4211413 | 0 | 0 | 1.53198
810.99 | 2.42044049 | 0 | 0 | 1.528995
812.58 | 2.41974543 | 0 | 0 | 1.526004
814.16 | 2.41905607 | 0 | 0 | 1.523042
815.75 | 2.41837232 | 0 | 0 | 1.520074
817.33 | 2.41769413 | 0 | 0 | 1.517135
818.92 | 2.41702144 | 0 | 0 | 1.514189
820.5 | 2.41635419 | 0 | 0 | 1.511274
822.08 | 2.41569234 | 0 | 0 | 1.508369
823.66 | 2.41503585 | 0 | 0 | 1.505476
825.24 | 2.41438463 | 0 | 0 | 1.502593
826.82 | 2.4137386 | 0 | 0 | 1.499722
828.4 | 2.41309779 | 0 | 0 | 1.496861
829.98 | 2.41246205 | 0 | 0 | 1.494012
831.55 | 2.4118314 | 0 | 0 | 1.491191
833.13 | 2.41120579 | 0 | 0 | 1.488363
834.7 | 2.41058516 | 0 | 0 | 1.485564
836.28 | 2.40996941 | 0 | 0 | 1.482757
837.85 | 2.40935855 | 0 | 0 | 1.479979
839.42 | 2.4087525 | 0 | 0 | 1.47721
840.99 | 2.40815128 | 0 | 0 | 1.474453
842.56 | 2.40755475 | 0 | 0 | 1.471705
844.13 | 2.4069629 | 0 | 0 | 1.468968
845.7 | 2.4063757 | 0 | 0 | 1.466241
847.26 | 2.40579312 | 0 | 0 | 1.463541
848.83 | 2.40521509 | 0 | 0 | 1.460834
850.39 | 2.40464157 | 0 | 0 | 1.458154
851.95 | 2.4040725 | 0 | 0 | 1.455484
853.52 | 2.40350787 | 0 | 0 | 1.452807
855.08 | 2.40294766 | 0 | 0 | 1.450157
856.63 | 2.40239176 | 0 | 0 | 1.447533
858.19 | 2.40184018 | 0 | 0 | 1.444901
859.75 | 2.40129288 | 0 | 0 | 1.44228
861.3 | 2.40074984 | 0 | 0 | 1.439684
862.86 | 2.40021095 | 0 | 0 | 1.437081
864.41 | 2.39967626 | 0 | 0 | 1.434504
865.96 | 2.39914566 | 0 | 0 | 1.431937
867.51 | 2.39861914 | 0 | 0 | 1.429378
869.05 | 2.39809672 | 0 | 0 | 1.426845
870.6 | 2.39757825 | 0 | 0 | 1.424305
872.14 | 2.39706383 | 0 | 0 | 1.42179
873.69 | 2.3965533 | 0 | 0 | 1.419268
875.23 | 2.3960467 | 0 | 0 | 1.41677
876.77 | 2.39554401 | 0 | 0 | 1.414282
878.3 | 2.39504512 | 0 | 0 | 1.411818
879.84 | 2.3945501 | 0 | 0 | 1.409347
881.37 | 2.39405882 | 0 | 0 | 1.406901
882.91 | 2.39357132 | 0 | 0 | 1.404447
884.44 | 2.39308753 | 0 | 0 | 1.402017
885.97 | 2.39260745 | 0 | 0 | 1.399596
887.49 | 2.39213101 | 0 | 0 | 1.397199
889.02 | 2.3916582 | 0 | 0 | 1.394794
890.54 | 2.391189 | 0 | 0 | 1.392414
892.06 | 2.3907234 | 0 | 0 | 1.390041
893.58 | 2.39026133 | 0 | 0 | 1.387677
895.1 | 2.38980278 | 0 | 0 | 1.38532
896.61 | 2.38934771 | 0 | 0 | 1.382987
898.13 | 2.38889611 | 0 | 0 | 1.380646
899.64 | 2.38844795 | 0 | 0 | 1.378329
901.14 | 2.38800323 | 0 | 0 | 1.376035
902.65 | 2.38756186 | 0 | 0 | 1.373733
904.15 | 2.38712386 | 0 | 0 | 1.371454
905.66 | 2.3866892 | 0 | 0 | 1.369167
907.15 | 2.38625783 | 0 | 0 | 1.366918
908.65 | 2.38582977 | 0 | 0 | 1.364662
910.15 | 2.38540498 | 0 | 0 | 1.362413
911.64 | 2.3849834 | 0 | 0 | 1.360186
913.13 | 2.38456505 | 0 | 0 | 1.357967
914.62 | 2.38414987 | 0 | 0 | 1.355754
916.1 | 2.38373788 | 0 | 0 | 1.353564
917.58 | 2.38332903 | 0 | 0 | 1.351381
919.06 | 2.3829233 | 0 | 0 | 1.349205
920.54 | 2.38252066 | 0 | 0 | 1.347035
922.01 | 2.3821211 | 0 | 0 | 1.344888
923.48 | 2.3817246 | 0 | 0 | 1.342747
924.95 | 2.38133115 | 0 | 0 | 1.340613
926.42 | 2.38094072 | 0 | 0 | 1.338486
927.88 | 2.38055327 | 0 | 0 | 1.33638
929.34 | 2.3801688 | 0 | 0 | 1.33428
930.8 | 2.37978727 | 0 | 0 | 1.332187
932.25 | 2.3794087 | 0 | 0 | 1.330115
933.7 | 2.37903303 | 0 | 0 | 1.32805
935.15 | 2.37866025 | 0 | 0 | 1.32599
936.59 | 2.37829037 | 0 | 0 | 1.323952
938.03 | 2.37792331 | 0 | 0 | 1.321919
939.47 | 2.37755913 | 0 | 0 | 1.319893
940.91 | 2.37719775 | 0 | 0 | 1.317873
942.34 | 2.37683919 | 0 | 0 | 1.315873
943.77 | 2.37648341 | 0 | 0 | 1.313879
945.19 | 2.37613038 | 0 | 0 | 1.311906
946.61 | 2.37578012 | 0 | 0 | 1.309938
948.03 | 2.37543261 | 0 | 0 | 1.307975
949.45 | 2.37508779 | 0 | 0 | 1.306019
950.86 | 2.37474568 | 0 | 0 | 1.304083
952.26 | 2.37440628 | 0 | 0 | 1.302165
953.67 | 2.37406951 | 0 | 0 | 1.30024
955.07 | 2.37373542 | 0 | 0 | 1.298334
956.46 | 2.37340396 | 0 | 0 | 1.296447
957.86 | 2.37307512 | 0 | 0 | 1.294552
959.25 | 2.37274889 | 0 | 0 | 1.292677
960.63 | 2.37242526 | 0 | 0 | 1.29082
962.01 | 2.3721042 | 0 | 0 | 1.288968
963.39 | 2.37178572 | 0 | 0 | 1.287122
964.76 | 2.37146978 | 0 | 0 | 1.285294
966.13 | 2.37115635 | 0 | 0 | 1.283471
967.49 | 2.37084547 | 0 | 0 | 1.281667
968.85 | 2.3705371 | 0 | 0 | 1.279868
970.21 | 2.3702312 | 0 | 0 | 1.278074
971.56 | 2.36992781 | 0 | 0 | 1.276298
972.91 | 2.36962687 | 0 | 0 | 1.274527
974.25 | 2.36932837 | 0 | 0 | 1.272774
975.59 | 2.36903235 | 0 | 0 | 1.271026
976.92 | 2.36873872 | 0 | 0 | 1.269295
978.25 | 2.36844754 | 0 | 0 | 1.26757
979.58 | 2.36815875 | 0 | 0 | 1.265849
980.89 | 2.36787236 | 0 | 0 | 1.264158
982.21 | 2.36758835 | 0 | 0 | 1.262459
983.52 | 2.36730671 | 0 | 0 | 1.260778
984.83 | 2.36702744 | 0 | 0 | 1.259101
986.13 | 2.36675051 | 0 | 0 | 1.257441
987.42 | 2.36647591 | 0 | 0 | 1.255798
988.71 | 2.36620363 | 0 | 0 | 1.254159
990 | 2.36593369 | 0 | 0 | 1.252525