## גיליון1
nm | n | k | α | E[ev]
400.33 | 3.13699075 | 0.407465532 | 127838.7 | 3.097445
401.92 | 3.12770207 | 0.400654522 | 125204.5 | 3.085191
403.52 | 3.11864505 | 0.394043354 | 122650.3 | 3.072958
405.11 | 3.10981233 | 0.387621174 | 120177.8 | 3.060897
406.7 | 3.10119635 | 0.381377523 | 117779.7 | 3.04893
408.29 | 3.0927903 | 0.375302969 | 115452.4 | 3.037057
409.89 | 3.08458716 | 0.369388389 | 113189.3 | 3.025202
411.48 | 3.07658013 | 0.363625225 | 110992.8 | 3.013512
413.07 | 3.06876312 | 0.358005785 | 108856.9 | 3.001913
414.66 | 3.06112936 | 0.352522254 | 106778.6 | 2.990402
416.25 | 3.05367324 | 0.347167952 | 104755.1 | 2.978979
417.84 | 3.04638839 | 0.341935954 | 102783.7 | 2.967643
419.43 | 3.03926934 | 0.336820224 | 100862.2 | 2.956393
421.02 | 3.03231078 | 0.33181508 | 98988.11 | 2.945228
422.61 | 3.0255069 | 0.326914726 | 97159.29 | 2.934147
424.2 | 3.01885275 | 0.322114153 | 95373.73 | 2.923149
425.79 | 3.0123431 | 0.317408356 | 93629.46 | 2.912234
427.38 | 3.00597349 | 0.312793044 | 91924.77 | 2.901399
428.97 | 2.99973883 | 0.308263623 | 90257.85 | 2.890645
430.56 | 2.99363476 | 0.303816172 | 88627.16 | 2.87997
432.15 | 2.98765669 | 0.29944673 | 87031.14 | 2.869374
433.74 | 2.98180056 | 0.295151828 | 85468.41 | 2.858856
435.33 | 2.97606222 | 0.290928064 | 83937.62 | 2.848414
436.92 | 2.97043753 | 0.286772107 | 82437.46 | 2.838048
438.51 | 2.96492279 | 0.282681063 | 80966.78 | 2.827758
440.1 | 2.95951409 | 0.278651962 | 79524.4 | 2.817541
441.69 | 2.95420784 | 0.274682119 | 78109.25 | 2.807399
443.27 | 2.9490007 | 0.270769126 | 76722.09 | 2.797392
444.86 | 2.94388911 | 0.266910475 | 75358.44 | 2.787394
446.45 | 2.93886982 | 0.263103915 | 74019.15 | 2.777467
448.04 | 2.9339398 | 0.25934744 | 72703.42 | 2.76761
449.62 | 2.92909569 | 0.255638819 | 71411.94 | 2.757884
451.21 | 2.92433481 | 0.251976395 | 70140.81 | 2.748166
452.8 | 2.91965415 | 0.248358275 | 68890.9 | 2.738516
454.39 | 2.91505092 | 0.244782782 | 67661.52 | 2.728933
455.97 | 2.9105223 | 0.24124823 | 66453.45 | 2.719477
457.56 | 2.90606595 | 0.237753347 | 65263.18 | 2.710027
459.15 | 2.90167909 | 0.234296518 | 64091.57 | 2.700642
460.73 | 2.89735941 | 0.230876529 | 62939.45 | 2.691381
462.32 | 2.89310441 | 0.227492035 | 61803.51 | 2.682125
463.91 | 2.88891193 | 0.224141972 | 60684.68 | 2.672932
465.49 | 2.88477976 | 0.22082524 | 59583.77 | 2.66386
467.08 | 2.88070563 | 0.217540706 | 58497.71 | 2.654791
468.66 | 2.87668759 | 0.2142875 | 57428.65 | 2.645841
470.25 | 2.87272349 | 0.211064612 | 56373.66 | 2.636895
471.84 | 2.8688114 | 0.207871189 | 55333.63 | 2.628009
473.42 | 2.86494943 | 0.204706431 | 54309.34 | 2.619239
475.01 | 2.86113588 | 0.201569686 | 53298.15 | 2.610471
476.59 | 2.85736873 | 0.198460059 | 52301.94 | 2.601817
478.18 | 2.85364639 | 0.195376993 | 51318.23 | 2.593166
479.76 | 2.84996733 | 0.19231997 | 50348.9 | 2.584626
481.35 | 2.84632971 | 0.189288232 | 49391.51 | 2.576088
482.93 | 2.84273208 | 0.186281343 | 48447.88 | 2.56766
484.52 | 2.83917294 | 0.183298808 | 47515.75 | 2.559234
486.1 | 2.83565073 | 0.180340081 | 46596.82 | 2.550915
487.69 | 2.83216414 | 0.177404828 | 45688.95 | 2.542599
489.27 | 2.8287117 | 0.174492571 | 44793.81 | 2.534388
490.86 | 2.82529219 | 0.171603038 | 43909.35 | 2.526179
492.44 | 2.82190423 | 0.168735811 | 43037.16 | 2.518073
494.03 | 2.81854658 | 0.165890588 | 42175.29 | 2.509969
495.61 | 2.81521805 | 0.163067095 | 41325.29 | 2.501967
497.19 | 2.81191756 | 0.160265169 | 40486.14 | 2.494016
498.78 | 2.8086438 | 0.157484411 | 39656.85 | 2.486066
500.36 | 2.80539588 | 0.154724792 | 38838.9 | 2.478216
501.95 | 2.80217255 | 0.151985961 | 38030.55 | 2.470366
503.53 | 2.79897289 | 0.149267846 | 37233.22 | 2.462614
505.12 | 2.79579582 | 0.146570224 | 36445.24 | 2.454862
506.7 | 2.7926406 | 0.143893142 | 35668.01 | 2.447207
508.28 | 2.78950609 | 0.141236335 | 34900.61 | 2.4396
509.87 | 2.78639142 | 0.138599721 | 34142.28 | 2.431992
511.45 | 2.78329574 | 0.135983235 | 33394.26 | 2.424479
513.04 | 2.7802183 | 0.133386908 | 32655.15 | 2.416966
514.62 | 2.77715821 | 0.130810625 | 31926.11 | 2.409545
516.2 | 2.77411479 | 0.128254446 | 31206.43 | 2.40217
517.79 | 2.77108712 | 0.125718208 | 30495.39 | 2.394793
519.37 | 2.76807456 | 0.123202 | 29794.12 | 2.387508
520.96 | 2.76507643 | 0.120705843 | 29101.38 | 2.380221
522.54 | 2.76209206 | 0.11822977 | 28418.22 | 2.373024
524.12 | 2.7591208 | 0.115773828 | 27744.01 | 2.36587
525.71 | 2.75616195 | 0.113337998 | 27078.15 | 2.358715
527.29 | 2.75321499 | 0.110922423 | 26421.62 | 2.351647
528.88 | 2.75027928 | 0.10852711 | 25773.34 | 2.344577
530.46 | 2.74735434 | 0.106152219 | 25134.26 | 2.337594
532.05 | 2.74443956 | 0.103797777 | 24503.34 | 2.330608
533.63 | 2.74153444 | 0.101463893 | 23881.46 | 2.323707
535.21 | 2.73863858 | 0.099150754 | 23268.13 | 2.316848
536.8 | 2.73575133 | 0.0968583439 | 22662.83 | 2.309985
538.38 | 2.73287243 | 0.094586938 | 22066.42 | 2.303206
539.97 | 2.73000128 | 0.0923365378 | 21477.99 | 2.296424
541.55 | 2.72713766 | 0.0901074312 | 20898.34 | 2.289724
543.14 | 2.72428099 | 0.0878996372 | 20326.61 | 2.283021
544.72 | 2.721431 | 0.0857133881 | 19763.55 | 2.276399
546.31 | 2.71858726 | 0.0835487872 | 19208.38 | 2.269774
547.89 | 2.71574952 | 0.0814060785 | 18661.78 | 2.263228
549.48 | 2.71291739 | 0.0792853793 | 18123.03 | 2.256679
551.06 | 2.71009066 | 0.0771869442 | 17592.79 | 2.250209
552.65 | 2.70726896 | 0.0751109035 | 17070.35 | 2.243735
554.23 | 2.70445213 | 0.0730575214 | 16556.35 | 2.237338
555.82 | 2.70163974 | 0.0710268781 | 16050.12 | 2.230938
557.4 | 2.69883176 | 0.0690193105 | 15552.25 | 2.224614
558.99 | 2.69602779 | 0.0670349113 | 15062.14 | 2.218287
560.57 | 2.69322782 | 0.0650740243 | 14580.33 | 2.212034
562.16 | 2.69043158 | 0.0631368136 | 14106.28 | 2.205778
563.74 | 2.68763885 | 0.061223451 | 13640.45 | 2.199596
565.33 | 2.68484954 | 0.0593342307 | 13182.35 | 2.193409
566.91 | 2.68206355 | 0.0574693912 | 12732.45 | 2.187296
568.5 | 2.67928068 | 0.0556291186 | 12290.27 | 2.181179
570.09 | 2.67650091 | 0.0538137166 | 11856.03 | 2.175095
571.67 | 2.67372409 | 0.0520233803 | 11429.91 | 2.169084
573.26 | 2.67095024 | 0.0502584191 | 11011.51 | 2.163067
574.85 | 2.66817922 | 0.0485190364 | 10601.01 | 2.157084
576.43 | 2.6654111 | 0.0468055467 | 10198.6 | 2.151172
578.02 | 2.66264569 | 0.0451181098 | 9803.873 | 2.145254
579.61 | 2.65988317 | 0.0434570979 | 9417.042 | 2.13937
581.19 | 2.65712346 | 0.0418227301 | 9038.24 | 2.133554
582.78 | 2.6543666 | 0.0402152803 | 8667.146 | 2.127733
584.37 | 2.65161265 | 0.0386350254 | 8303.916 | 2.121943
585.96 | 2.64886166 | 0.0370822448 | 7948.546 | 2.116185
587.54 | 2.64611374 | 0.0355572205 | 7601.162 | 2.110495
589.13 | 2.64336889 | 0.0340601913 | 7261.487 | 2.104799
590.72 | 2.64062741 | 0.0325915359 | 6929.674 | 2.099133
592.31 | 2.63788926 | 0.031151453 | 6605.701 | 2.093498
593.9 | 2.63515461 | 0.0297402364 | 6289.567 | 2.087894
595.48 | 2.63242378 | 0.0283582659 | 5981.39 | 2.082354
597.07 | 2.62969681 | 0.027005752 | 5680.946 | 2.076808
598.66 | 2.6269739 | 0.0256829942 | 5388.341 | 2.071293
600.25 | 2.62425538 | 0.0243903336 | 5103.583 | 2.065806
601.84 | 2.62154141 | 0.0231280325 | 4826.666 | 2.060348
603.43 | 2.61883235 | 0.0218964333 | 4557.599 | 2.054919
605.02 | 2.61612841 | 0.0206958035 | 4296.375 | 2.049519
606.61 | 2.61343 | 0.0195264866 | 4043.004 | 2.044147
608.2 | 2.61073728 | 0.0183887205 | 3797.473 | 2.038803
609.79 | 2.60805079 | 0.0172828861 | 3559.8 | 2.033487
611.38 | 2.60537092 | 0.0162092926 | 3329.987 | 2.028199
612.97 | 2.60269793 | 0.0151681876 | 3108.022 | 2.022938
614.56 | 2.60003236 | 0.0141599189 | 2893.917 | 2.017704
616.15 | 2.59737475 | 0.0131848317 | 2687.681 | 2.012497
617.74 | 2.59472548 | 0.0122431825 | 2489.306 | 2.007317
619.33 | 2.59208524 | 0.0113353463 | 2298.806 | 2.002164
620.92 | 2.58945456 | 0.0104616119 | 2116.18 | 1.997037
622.51 | 2.58683408 | 0.00962229786 | 1941.432 | 1.991936
624.11 | 2.58422439 | 0.00881769923 | 1774.532 | 1.986829
625.7 | 2.58162643 | 0.00804818503 | 1615.554 | 1.98178
627.29 | 2.57904092 | 0.00731405001 | 1464.466 | 1.976757
628.88 | 2.5764687 | 0.00661559346 | 1321.267 | 1.971759
630.48 | 2.57391098 | 0.00595317843 | 1185.952 | 1.966755
632.07 | 2.57136884 | 0.00532708437 | 1058.556 | 1.961808
633.66 | 2.56884413 | 0.00473766916 | 939.0702 | 1.956885
635.25 | 2.56633967 | 0.00418369406 | 827.1893 | 1.951987
636.85 | 2.56385489 | 0.00366245418 | 722.3118 | 1.947083
638.44 | 2.5613892 | 0.00317424114 | 624.467 | 1.942234
640.04 | 2.55894287 | 0.00271943168 | 533.6551 | 1.937379
641.63 | 2.55651642 | 0.00229838733 | 449.9126 | 1.932578
643.22 | 2.55411083 | 0.00191150515 | 373.2549 | 1.927801
644.82 | 2.55172699 | 0.0015591404 | 303.6941 | 1.923017
646.41 | 2.54936602 | 0.00124164995 | 241.2575 | 1.918287
648.01 | 2.54702936 | 0.000959408517 | 185.9566 | 1.913551
649.6 | 2.54471868 | 0.00071278366 | 137.8165 | 1.908867
651.2 | 2.54243572 | 0.000502117868 | 96.84583 | 1.904177
652.79 | 2.54018281 | 0.000327773673 | 63.06526 | 1.899539
654.39 | 2.53796269 | 0.000190102124 | 36.48715 | 1.894894
655.98 | 2.5357789 | 8.94505964e-05 | 17.12704 | 1.890302
657.58 | 2.53363638 | 2.61624228e-05 | 4.997111 | 1.885702
659.18 | 2.53154355 | 5.76381522e-07 | 0.1098236 | 1.881125
660.77 | 2.52951886 | 0 | 0 | 1.876599
662.37 | 2.5275506 | 0 | 0 | 1.872065
663.97 | 2.52562725 | 0 | 0 | 1.867554
665.56 | 2.52374371 | 0 | 0 | 1.863093
667.16 | 2.52189636 | 0 | 0 | 1.858625
668.76 | 2.5200827 | 0 | 0 | 1.854178
670.35 | 2.51830061 | 0 | 0 | 1.84978
671.95 | 2.51654825 | 0 | 0 | 1.845375
673.55 | 2.51482424 | 0 | 0 | 1.840992
675.15 | 2.51312726 | 0 | 0 | 1.836629
676.75 | 2.51145613 | 0 | 0 | 1.832287
678.34 | 2.50980981 | 0 | 0 | 1.827992
679.94 | 2.50818743 | 0 | 0 | 1.82369
681.54 | 2.50658814 | 0 | 0 | 1.819409
683.14 | 2.50501111 | 0 | 0 | 1.815148
684.74 | 2.50345567 | 0 | 0 | 1.810906
686.34 | 2.50192116 | 0 | 0 | 1.806685
687.94 | 2.50040695 | 0 | 0 | 1.802483
689.54 | 2.49891246 | 0 | 0 | 1.7983
691.14 | 2.49743715 | 0 | 0 | 1.794137
692.74 | 2.49598051 | 0 | 0 | 1.789993
694.34 | 2.49454208 | 0 | 0 | 1.785869
695.94 | 2.49312138 | 0 | 0 | 1.781763
697.54 | 2.49171795 | 0 | 0 | 1.777676
699.14 | 2.49033144 | 0 | 0 | 1.773608
700.74 | 2.48896139 | 0 | 0 | 1.769558
702.34 | 2.48760748 | 0 | 0 | 1.765527
703.94 | 2.48626934 | 0 | 0 | 1.761514
705.54 | 2.48494663 | 0 | 0 | 1.757519
707.14 | 2.48363902 | 0 | 0 | 1.753542
708.74 | 2.48234618 | 0 | 0 | 1.749584
710.34 | 2.48106781 | 0 | 0 | 1.745643
711.94 | 2.47980366 | 0 | 0 | 1.74172
713.54 | 2.47855341 | 0 | 0 | 1.737814
715.14 | 2.47731681 | 0 | 0 | 1.733926
716.74 | 2.47609356 | 0 | 0 | 1.730056
718.35 | 2.47488349 | 0 | 0 | 1.726178
719.95 | 2.47368631 | 0 | 0 | 1.722342
721.55 | 2.47250175 | 0 | 0 | 1.718523
723.15 | 2.47132964 | 0 | 0 | 1.71472
724.75 | 2.47016976 | 0 | 0 | 1.710935
726.35 | 2.46902186 | 0 | 0 | 1.707166
727.95 | 2.46788577 | 0 | 0 | 1.703414
729.56 | 2.46676127 | 0 | 0 | 1.699655
731.16 | 2.46564817 | 0 | 0 | 1.695935
732.76 | 2.46454627 | 0 | 0 | 1.692232
734.36 | 2.46345542 | 0 | 0 | 1.688545
735.96 | 2.46237541 | 0 | 0 | 1.684874
737.56 | 2.46130608 | 0 | 0 | 1.681219
739.16 | 2.46024727 | 0 | 0 | 1.67758
740.77 | 2.4591988 | 0 | 0 | 1.673934
742.37 | 2.45816055 | 0 | 0 | 1.670326
743.97 | 2.45713231 | 0 | 0 | 1.666734
745.57 | 2.45611393 | 0 | 0 | 1.663157
747.17 | 2.45510533 | 0 | 0 | 1.659596
748.77 | 2.45410631 | 0 | 0 | 1.656049
750.37 | 2.45311673 | 0 | 0 | 1.652518
751.97 | 2.45213646 | 0 | 0 | 1.649002
753.57 | 2.45116538 | 0 | 0 | 1.645501
755.17 | 2.45020337 | 0 | 0 | 1.642014
756.77 | 2.44925026 | 0 | 0 | 1.638543
758.37 | 2.44830597 | 0 | 0 | 1.635086
759.97 | 2.44737036 | 0 | 0 | 1.631643
761.57 | 2.44644329 | 0 | 0 | 1.628215
763.17 | 2.44552467 | 0 | 0 | 1.624802
764.77 | 2.44461439 | 0 | 0 | 1.621403
766.37 | 2.44371234 | 0 | 0 | 1.618017
767.97 | 2.44281838 | 0 | 0 | 1.614646
769.57 | 2.44193245 | 0 | 0 | 1.611289
771.16 | 2.4410544 | 0 | 0 | 1.607967
772.76 | 2.44018414 | 0 | 0 | 1.604638
774.36 | 2.43932161 | 0 | 0 | 1.601322
775.96 | 2.43846665 | 0 | 0 | 1.598021
777.55 | 2.43761921 | 0 | 0 | 1.594753
779.15 | 2.43677919 | 0 | 0 | 1.591478
780.75 | 2.43594649 | 0 | 0 | 1.588216
782.34 | 2.435121 | 0 | 0 | 1.584989
783.94 | 2.43430267 | 0 | 0 | 1.581754
785.53 | 2.4334914 | 0 | 0 | 1.578552
787.13 | 2.43268709 | 0 | 0 | 1.575343
788.72 | 2.43188968 | 0 | 0 | 1.572168
790.32 | 2.43109906 | 0 | 0 | 1.568985
791.91 | 2.43031518 | 0 | 0 | 1.565835
793.5 | 2.42953793 | 0 | 0 | 1.562697
795.1 | 2.42876726 | 0 | 0 | 1.559552
796.69 | 2.42800308 | 0 | 0 | 1.55644
798.28 | 2.42724533 | 0 | 0 | 1.55334
799.87 | 2.42649391 | 0 | 0 | 1.550252
801.46 | 2.42574877 | 0 | 0 | 1.547176
803.05 | 2.42500984 | 0 | 0 | 1.544113
804.64 | 2.42427704 | 0 | 0 | 1.541062
806.23 | 2.42355032 | 0 | 0 | 1.538023
807.82 | 2.42282959 | 0 | 0 | 1.534995
809.41 | 2.42211479 | 0 | 0 | 1.53198
810.99 | 2.42140586 | 0 | 0 | 1.528995
812.58 | 2.42070274 | 0 | 0 | 1.526004
814.16 | 2.42000538 | 0 | 0 | 1.523042
815.75 | 2.41931369 | 0 | 0 | 1.520074
817.33 | 2.41862763 | 0 | 0 | 1.517135
818.92 | 2.41794713 | 0 | 0 | 1.514189
820.5 | 2.41727211 | 0 | 0 | 1.511274
822.08 | 2.41660257 | 0 | 0 | 1.508369
823.66 | 2.41593844 | 0 | 0 | 1.505476
825.24 | 2.41527964 | 0 | 0 | 1.502593
826.82 | 2.41462608 | 0 | 0 | 1.499722
828.4 | 2.4139778 | 0 | 0 | 1.496861
829.98 | 2.41333465 | 0 | 0 | 1.494012
831.55 | 2.41269665 | 0 | 0 | 1.491191
833.13 | 2.41206375 | 0 | 0 | 1.488363
834.7 | 2.41143587 | 0 | 0 | 1.485564
836.28 | 2.41081292 | 0 | 0 | 1.482757
837.85 | 2.41019493 | 0 | 0 | 1.479979
839.42 | 2.4095818 | 0 | 0 | 1.47721
840.99 | 2.40897355 | 0 | 0 | 1.474453
842.56 | 2.40837004 | 0 | 0 | 1.471705
844.13 | 2.40777126 | 0 | 0 | 1.468968
845.7 | 2.4071772 | 0 | 0 | 1.466241
847.26 | 2.40658779 | 0 | 0 | 1.463541
848.83 | 2.406003 | 0 | 0 | 1.460834
850.39 | 2.40542275 | 0 | 0 | 1.458154
851.95 | 2.40484701 | 0 | 0 | 1.455484
853.52 | 2.40427576 | 0 | 0 | 1.452807
855.08 | 2.40370898 | 0 | 0 | 1.450157
856.63 | 2.40314655 | 0 | 0 | 1.447533
858.19 | 2.4025885 | 0 | 0 | 1.444901
859.75 | 2.40203477 | 0 | 0 | 1.44228
861.3 | 2.40148536 | 0 | 0 | 1.439684
862.86 | 2.40094014 | 0 | 0 | 1.437081
864.41 | 2.40039916 | 0 | 0 | 1.434504
865.96 | 2.39986233 | 0 | 0 | 1.431937
867.51 | 2.39932962 | 0 | 0 | 1.429378
869.05 | 2.39880105 | 0 | 0 | 1.426845
870.6 | 2.39827648 | 0 | 0 | 1.424305
872.14 | 2.397756 | 0 | 0 | 1.42179
873.69 | 2.39723947 | 0 | 0 | 1.419268
875.23 | 2.3967269 | 0 | 0 | 1.41677
876.77 | 2.39621829 | 0 | 0 | 1.414282
878.3 | 2.39571352 | 0 | 0 | 1.411818
879.84 | 2.39521266 | 0 | 0 | 1.409347
881.37 | 2.3947156 | 0 | 0 | 1.406901
882.91 | 2.39422235 | 0 | 0 | 1.404447
884.44 | 2.39373285 | 0 | 0 | 1.402017
885.97 | 2.39324711 | 0 | 0 | 1.399596
887.49 | 2.39276504 | 0 | 0 | 1.397199
889.02 | 2.39228666 | 0 | 0 | 1.394794
890.54 | 2.39181192 | 0 | 0 | 1.392414
892.06 | 2.39134083 | 0 | 0 | 1.390041
893.58 | 2.3908733 | 0 | 0 | 1.387677
895.1 | 2.39040933 | 0 | 0 | 1.38532
896.61 | 2.38994888 | 0 | 0 | 1.382987
898.13 | 2.38949195 | 0 | 0 | 1.380646
899.64 | 2.3890385 | 0 | 0 | 1.378329
901.14 | 2.38858851 | 0 | 0 | 1.376035
902.65 | 2.38814193 | 0 | 0 | 1.373733
904.15 | 2.38769874 | 0 | 0 | 1.371454
905.66 | 2.38725895 | 0 | 0 | 1.369167
907.15 | 2.38682247 | 0 | 0 | 1.366918
908.65 | 2.38638935 | 0 | 0 | 1.364662
910.15 | 2.38595953 | 0 | 0 | 1.362413
911.64 | 2.38553296 | 0 | 0 | 1.360186
913.13 | 2.38510966 | 0 | 0 | 1.357967
914.62 | 2.38468957 | 0 | 0 | 1.355754
916.1 | 2.3842727 | 0 | 0 | 1.353564
917.58 | 2.38385901 | 0 | 0 | 1.351381
919.06 | 2.38344847 | 0 | 0 | 1.349205
920.54 | 2.38304106 | 0 | 0 | 1.347035
922.01 | 2.38263677 | 0 | 0 | 1.344888
923.48 | 2.38223558 | 0 | 0 | 1.342747
924.95 | 2.38183746 | 0 | 0 | 1.340613
926.42 | 2.3814424 | 0 | 0 | 1.338486
927.88 | 2.38105036 | 0 | 0 | 1.33638
929.34 | 2.38066133 | 0 | 0 | 1.33428
930.8 | 2.38027528 | 0 | 0 | 1.332187
932.25 | 2.37989221 | 0 | 0 | 1.330115
933.7 | 2.37951209 | 0 | 0 | 1.32805
935.15 | 2.37913489 | 0 | 0 | 1.32599
936.59 | 2.37876062 | 0 | 0 | 1.323952
938.03 | 2.37838921 | 0 | 0 | 1.321919
939.47 | 2.37802071 | 0 | 0 | 1.319893
940.91 | 2.37765505 | 0 | 0 | 1.317873
942.34 | 2.37729223 | 0 | 0 | 1.315873
943.77 | 2.37693222 | 0 | 0 | 1.313879
945.19 | 2.376575 | 0 | 0 | 1.311906
946.61 | 2.37622059 | 0 | 0 | 1.309938
948.03 | 2.37586895 | 0 | 0 | 1.307975
949.45 | 2.37552004 | 0 | 0 | 1.306019
950.86 | 2.37517387 | 0 | 0 | 1.304083
952.26 | 2.37483043 | 0 | 0 | 1.302165
953.67 | 2.37448967 | 0 | 0 | 1.30024
955.07 | 2.37415161 | 0 | 0 | 1.298334
956.46 | 2.37381621 | 0 | 0 | 1.296447
957.86 | 2.37348346 | 0 | 0 | 1.294552
959.25 | 2.37315336 | 0 | 0 | 1.292677
960.63 | 2.37282589 | 0 | 0 | 1.29082
962.01 | 2.37250101 | 0 | 0 | 1.288968
963.39 | 2.37217874 | 0 | 0 | 1.287122
964.76 | 2.37185905 | 0 | 0 | 1.285294
966.13 | 2.37154189 | 0 | 0 | 1.283471
967.49 | 2.37122732 | 0 | 0 | 1.281667
968.85 | 2.37091528 | 0 | 0 | 1.279868
970.21 | 2.37060575 | 0 | 0 | 1.278074
971.56 | 2.37029875 | 0 | 0 | 1.276298
972.91 | 2.36999423 | 0 | 0 | 1.274527
974.25 | 2.36969219 | 0 | 0 | 1.272774
975.59 | 2.36939264 | 0 | 0 | 1.271026
976.92 | 2.36909553 | 0 | 0 | 1.269295
978.25 | 2.36880088 | 0 | 0 | 1.26757
979.58 | 2.36850866 | 0 | 0 | 1.265849
980.89 | 2.36821886 | 0 | 0 | 1.264158
982.21 | 2.36793148 | 0 | 0 | 1.262459
983.52 | 2.36764649 | 0 | 0 | 1.260778
984.83 | 2.36736389 | 0 | 0 | 1.259101
986.13 | 2.36708367 | 0 | 0 | 1.257441
987.42 | 2.36680581 | 0 | 0 | 1.255798
988.71 | 2.36653029 | 0 | 0 | 1.254159
990 | 2.36625713 | 0 | 0 | 1.252525