## גיליון1
nm | n | k | α | E[ev]
400.33 | 3.1565408 | 0.428355134 | 134392.6 | 3.097445
401.92 | 3.14707161 | 0.420412752 | 131378.985 | 3.085191
403.52 | 3.1378167 | 0.412717828 | 128462.9 | 3.072958
405.11 | 3.1287705 | 0.405257542 | 125645.7 | 3.060897
406.7 | 3.11992708 | 0.398019511 | 122919.2 | 3.04893
408.29 | 3.11128114 | 0.390992526 | 120278.9 | 3.037057
409.89 | 3.10282703 | 0.384165723 | 117717.5 | 3.025202
411.48 | 3.09455922 | 0.377528884 | 115236.8 | 3.013512
413.07 | 3.08647274 | 0.371072785 | 112830.1 | 3.001913
414.66 | 3.0785619 | 0.364788062 | 110493.9 | 2.990402
416.25 | 3.07082205 | 0.358666652 | 108224.7 | 2.978979
417.84 | 3.06324771 | 0.352700218 | 106019.4 | 2.967643
419.43 | 3.05583423 | 0.346881444 | 103875 | 2.956393
421.02 | 3.04857705 | 0.341203426 | 101788.9 | 2.945228
422.61 | 3.04147106 | 0.335659141 | 99758.14 | 2.934147
424.2 | 3.03451192 | 0.330242467 | 97780.42 | 2.923149
425.79 | 3.02769499 | 0.324947298 | 95853.31 | 2.912234
427.38 | 3.02101636 | 0.319768348 | 93974.69 | 2.901399
428.97 | 3.01447142 | 0.314699999 | 92142.39 | 2.890645
430.56 | 3.00805628 | 0.309737406 | 90354.46 | 2.87997
432.15 | 3.00176675 | 0.304875692 | 88609.02 | 2.869374
433.74 | 2.99559916 | 0.30011054 | 86904.33 | 2.858856
435.33 | 2.98954973 | 0.295437724 | 85238.73 | 2.848414
436.92 | 2.98361462 | 0.290853111 | 83610.62 | 2.838048
438.51 | 2.97779045 | 0.286353068 | 82018.53 | 2.827758
440.1 | 2.9720736 | 0.281933886 | 80461.02 | 2.817541
441.69 | 2.9664607 | 0.277592193 | 78936.76 | 2.807399
443.27 | 2.96094866 | 0.273324927 | 77446.28 | 2.797392
444.86 | 2.95553416 | 0.269128934 | 75984.79 | 2.787394
446.45 | 2.95021412 | 0.265001357 | 74552.96 | 2.777467
448.04 | 2.94498571 | 0.260939613 | 73149.75 | 2.76761
449.62 | 2.93984572 | 0.256940894 | 71775.67 | 2.757884
451.21 | 2.93479166 | 0.25300302 | 70426.58 | 2.748166
452.8 | 2.92982064 | 0.249123574 | 69103.18 | 2.738516
454.39 | 2.92493001 | 0.245300384 | 67804.59 | 2.728933
455.97 | 2.92011706 | 0.241531278 | 66531.41 | 2.719477
457.56 | 2.91537959 | 0.237814541 | 65279.98 | 2.710027
459.15 | 2.91071489 | 0.234148101 | 64050.97 | 2.700642
460.73 | 2.90612076 | 0.230530328 | 62845.07 | 2.691381
462.32 | 2.90159477 | 0.226959462 | 61658.83 | 2.682125
463.91 | 2.89713487 | 0.22343405 | 60493.02 | 2.672932
465.49 | 2.89273891 | 0.219952614 | 59348.32 | 2.66386
467.08 | 2.88840468 | 0.216513648 | 58221.53 | 2.654791
468.66 | 2.88413029 | 0.213115936 | 57114.67 | 2.645841
470.25 | 2.87991365 | 0.209758121 | 56024.71 | 2.636895
471.84 | 2.87575287 | 0.206439023 | 54952.4 | 2.628009
473.42 | 2.87164611 | 0.203157524 | 53898.41 | 2.619239
475.01 | 2.86759172 | 0.199912669 | 52860.01 | 2.610471
476.59 | 2.86358771 | 0.19670326 | 51838.96 | 2.601817
478.18 | 2.85963252 | 0.193528457 | 50832.69 | 2.593166
479.76 | 2.85572466 | 0.190387467 | 49842.98 | 2.584626
481.35 | 2.8518623 | 0.187279257 | 48867.3 | 2.576088
482.93 | 2.84804403 | 0.184203135 | 47907.39 | 2.56766
484.52 | 2.84426837 | 0.181158354 | 46960.89 | 2.559234
486.1 | 2.84053376 | 0.17814412 | 46029.42 | 2.550915
487.69 | 2.83683892 | 0.175159867 | 45110.79 | 2.542599
489.27 | 2.83318239 | 0.172204882 | 44206.54 | 2.534388
490.86 | 2.82956296 | 0.169278675 | 43314.59 | 2.526179
492.44 | 2.82597925 | 0.166380607 | 42436.45 | 2.518073
494.03 | 2.82243004 | 0.163510167 | 41570.1 | 2.509969
495.61 | 2.81891412 | 0.160666877 | 40717.01 | 2.501967
497.19 | 2.81543046 | 0.157850374 | 39876.12 | 2.494016
498.78 | 2.8119777 | 0.155060065 | 39046.36 | 2.486066
500.36 | 2.80855499 | 0.152295734 | 38229.16 | 2.478216
501.95 | 2.80516105 | 0.149556844 | 37422.73 | 2.470366
503.53 | 2.80179497 | 0.146843146 | 36628.4 | 2.462614
505.12 | 2.79845567 | 0.144154242 | 35844.5 | 2.454862
506.7 | 2.79514238 | 0.14149001 | 35072.32 | 2.447207
508.28 | 2.79185399 | 0.138850016 | 34310.93 | 2.4396
509.87 | 2.78858959 | 0.136234019 | 33559.52 | 2.431992
511.45 | 2.78534833 | 0.133641795 | 32819.26 | 2.424479
513.04 | 2.78212946 | 0.131073218 | 32088.72 | 2.416966
514.62 | 2.77893207 | 0.128528025 | 31369.01 | 2.409545
516.2 | 2.77575548 | 0.126006126 | 30659.38 | 2.40217
517.79 | 2.77259874 | 0.123507215 | 29959.07 | 2.394793
519.37 | 2.7694612 | 0.121031238 | 29269.16 | 2.387508
520.96 | 2.76634216 | 0.118578077 | 28588.39 | 2.380221
522.54 | 2.76324095 | 0.11614763 | 27917.75 | 2.373024
524.12 | 2.76015689 | 0.113739808 | 27256.58 | 2.36587
525.71 | 2.75708927 | 0.111354465 | 26604.25 | 2.358715
527.29 | 2.75403755 | 0.108991615 | 25961.7 | 2.351647
528.88 | 2.75100106 | 0.106651136 | 25327.83 | 2.344577
530.46 | 2.74797932 | 0.104333066 | 24703.53 | 2.337594
532.05 | 2.74497169 | 0.10203731 | 24087.75 | 2.330608
533.63 | 2.74197765 | 0.0997638581 | 23481.33 | 2.323707
535.21 | 2.73899676 | 0.0975127776 | 22883.74 | 2.316848
536.8 | 2.73602838 | 0.0952839398 | 22294.45 | 2.309985
538.38 | 2.7330722 | 0.0930775018 | 21714.28 | 2.303206
539.97 | 2.73012761 | 0.0908933568 | 21142.3 | 2.296424
541.55 | 2.72719434 | 0.0887316777 | 20579.26 | 2.289724
543.14 | 2.72427182 | 0.0865923781 | 20024.31 | 2.283021
544.72 | 2.72135973 | 0.0844755802 | 19478.14 | 2.276399
546.31 | 2.71845762 | 0.0823812834 | 18939.96 | 2.269774
547.89 | 2.7155652 | 0.0803096241 | 18410.43 | 2.263228
549.48 | 2.71268207 | 0.0782606181 | 17888.79 | 2.256679
551.06 | 2.70980797 | 0.0762344151 | 17375.68 | 2.250209
552.65 | 2.70694251 | 0.0742310461 | 16870.39 | 2.243735
554.23 | 2.70408549 | 0.072250673 | 16373.5 | 2.237338
555.82 | 2.70123646 | 0.0702932811 | 15884.34 | 2.230938
557.4 | 2.69839534 | 0.0683591046 | 15403.49 | 2.224614
558.99 | 2.69556171 | 0.0664481436 | 14930.3 | 2.218287
560.57 | 2.69273551 | 0.0645606407 | 14465.31 | 2.212034
562.16 | 2.68991646 | 0.0626966671 | 14007.94 | 2.205778
563.74 | 2.68710425 | 0.060856302 | 13558.65 | 2.199596
565.33 | 2.68429881 | 0.0590397437 | 13116.93 | 2.193409
566.91 | 2.68149996 | 0.0572471375 | 12683.21 | 2.187296
568.5 | 2.67870747 | 0.0554785793 | 12257.01 | 2.181179
570.09 | 2.67592128 | 0.053734279 | 11838.53 | 2.175095
571.67 | 2.67314119 | 0.0520143426 | 11427.92 | 2.169084
573.26 | 2.67036718 | 0.050318987 | 11024.78 | 2.163067
574.85 | 2.66759907 | 0.0486483277 | 10629.26 | 2.157084
576.43 | 2.66483687 | 0.0470025878 | 10241.53 | 2.151172
578.02 | 2.66208034 | 0.0453818424 | 9861.18 | 2.145254
579.61 | 2.65932961 | 0.0437863712 | 9488.394 | 2.13937
581.19 | 2.65658456 | 0.0422163072 | 9123.296 | 2.133554
582.78 | 2.65384517 | 0.0406718369 | 8765.542 | 2.127733
584.37 | 2.65111143 | 0.0391531502 | 8415.277 | 2.121943
585.96 | 2.64838336 | 0.0376604396 | 8072.481 | 2.116185
587.54 | 2.64566098 | 0.0361939006 | 7737.267 | 2.110495
589.13 | 2.64294425 | 0.0347536878 | 7409.338 | 2.104799
590.72 | 2.64023339 | 0.0333400907 | 7088.833 | 2.099133
592.31 | 2.6375283 | 0.0319532258 | 6775.717 | 2.093498
593.9 | 2.63482909 | 0.0305933015 | 6469.976 | 2.087894
595.48 | 2.632136 | 0.0292606099 | 6171.715 | 2.082354
597.07 | 2.62944901 | 0.0279552794 | 5880.689 | 2.076808
598.66 | 2.62676823 | 0.0266775252 | 5596.995 | 2.071293
600.25 | 2.62409392 | 0.0254276025 | 5320.628 | 2.065806
601.84 | 2.62142616 | 0.0242056909 | 5051.566 | 2.060348
603.43 | 2.61876522 | 0.0230120476 | 4789.807 | 2.054919
605.02 | 2.61611123 | 0.0218468575 | 4535.33 | 2.049519
606.61 | 2.61346449 | 0.0207103795 | 4288.132 | 2.044147
608.2 | 2.61082509 | 0.01960277 | 4048.188 | 2.038803
609.79 | 2.60819346 | 0.0185243246 | 3815.502 | 2.033487
611.38 | 2.6055699 | 0.0174752696 | 3590.065 | 2.028199
612.97 | 2.60295454 | 0.016455771 | 3371.853 | 2.022938
614.56 | 2.60034782 | 0.0154660929 | 3160.865 | 2.017704
616.15 | 2.59775017 | 0.0145064972 | 2957.098 | 2.012497
617.74 | 2.59516184 | 0.0135771588 | 2760.532 | 2.007317
619.33 | 2.5925834 | 0.0126783695 | 2571.171 | 2.002164
620.92 | 2.59001524 | 0.011810336 | 2389.001 | 1.997037
622.51 | 2.58745785 | 0.0109732947 | 2214.014 | 1.991936
624.11 | 2.5849117 | 0.0101674587 | 2046.166 | 1.986829
625.7 | 2.58237754 | 0.00939311506 | 1885.529 | 1.98178
627.29 | 2.57985594 | 0.00865047697 | 1732.054 | 1.976757
628.88 | 2.57734756 | 0.00793976178 | 1585.73 | 1.971759
630.48 | 2.57485342 | 0.00726125201 | 1446.538 | 1.966755
632.07 | 2.57237436 | 0.00661514507 | 1314.51 | 1.961808
633.66 | 2.56991189 | 0.00600171935 | 1189.622 | 1.956885
635.25 | 2.56746848 | 0.00542073953 | 1071.775 | 1.951987
636.85 | 2.56504526 | 0.00486842943 | 960.155 | 1.947083
638.44 | 2.56264033 | 0.00434410595 | 854.6139 | 1.942234
640.04 | 2.5602533 | 0.00384807932 | 755.1384 | 1.937379
641.63 | 2.55788416 | 0.00338064252 | 661.7657 | 1.932578
643.22 | 2.55553334 | 0.00294212837 | 574.5022 | 1.927801
644.82 | 2.55320119 | 0.00253282377 | 493.3511 | 1.923017
646.41 | 2.55088823 | 0.00215301681 | 418.3396 | 1.918287
648.01 | 2.54859524 | 0.00180301733 | 349.4683 | 1.913551
649.6 | 2.5463231 | 0.00148312914 | 286.7627 | 1.908867
651.2 | 2.54407264 | 0.00119362464 | 230.22 | 1.904177
652.79 | 2.54184504 | 0.000934803574 | 179.8608 | 1.899539
654.39 | 2.53964158 | 0.000706952813 | 135.6886 | 1.894894
655.98 | 2.53746377 | 0.000510356516 | 97.71758 | 1.890302
657.58 | 2.53531338 | 0.000345296 | 65.9527 | 1.885702
659.18 | 2.53319257 | 0.000212049582 | 40.40388 | 1.881125
660.77 | 2.53110404 | 0.000110892389 | 21.07857 | 1.876599
662.37 | 2.52905148 | 4.20977239e-05 | 7.982659 | 1.872065
663.97 | 2.52704029 | 5.9293105e-06 | 1.121619 | 1.867554
665.56 | 2.5250837 | 0 | 0 | 1.863093
667.16 | 2.52318539 | 0 | 0 | 1.858625
668.76 | 2.52133097 | 0 | 0 | 1.854178
670.35 | 2.51951464 | 0 | 0 | 1.84978
671.95 | 2.51773273 | 0 | 0 | 1.845375
673.55 | 2.51598274 | 0 | 0 | 1.840992
675.15 | 2.51426266 | 0 | 0 | 1.836629
676.75 | 2.51257075 | 0 | 0 | 1.832287
678.34 | 2.51090561 | 0 | 0 | 1.827992
679.94 | 2.50926607 | 0 | 0 | 1.82369
681.54 | 2.50765104 | 0 | 0 | 1.819409
683.14 | 2.50605951 | 0 | 0 | 1.815148
684.74 | 2.50449067 | 0 | 0 | 1.810906
686.34 | 2.50294372 | 0 | 0 | 1.806685
687.94 | 2.50141793 | 0 | 0 | 1.802483
689.54 | 2.49991264 | 0 | 0 | 1.7983
691.14 | 2.49842722 | 0 | 0 | 1.794137
692.74 | 2.49696109 | 0 | 0 | 1.789993
694.34 | 2.49551376 | 0 | 0 | 1.785869
695.94 | 2.49408466 | 0 | 0 | 1.781763
697.54 | 2.49267333 | 0 | 0 | 1.777676
699.14 | 2.49127934 | 0 | 0 | 1.773608
700.74 | 2.48990224 | 0 | 0 | 1.769558
702.34 | 2.48854164 | 0 | 0 | 1.765527
703.94 | 2.48719717 | 0 | 0 | 1.761514
705.54 | 2.48586844 | 0 | 0 | 1.757519
707.14 | 2.48455512 | 0 | 0 | 1.753542
708.74 | 2.48325685 | 0 | 0 | 1.749584
710.34 | 2.48197332 | 0 | 0 | 1.745643
711.94 | 2.48070425 | 0 | 0 | 1.74172
713.54 | 2.47944931 | 0 | 0 | 1.737814
715.14 | 2.47820824 | 0 | 0 | 1.733926
716.74 | 2.47698073 | 0 | 0 | 1.730056
718.35 | 2.47576659 | 0 | 0 | 1.726178
719.95 | 2.47456552 | 0 | 0 | 1.722342
721.55 | 2.47337724 | 0 | 0 | 1.718523
723.15 | 2.47220158 | 0 | 0 | 1.71472
724.75 | 2.4710383 | 0 | 0 | 1.710935
726.35 | 2.46988716 | 0 | 0 | 1.707166
727.95 | 2.46874795 | 0 | 0 | 1.703414
729.56 | 2.46762047 | 0 | 0 | 1.699655
731.16 | 2.46650452 | 0 | 0 | 1.695935
732.76 | 2.46539989 | 0 | 0 | 1.692232
734.36 | 2.46430643 | 0 | 0 | 1.688545
735.96 | 2.4632239 | 0 | 0 | 1.684874
737.56 | 2.46215217 | 0 | 0 | 1.681219
739.16 | 2.46109106 | 0 | 0 | 1.67758
740.77 | 2.46004038 | 0 | 0 | 1.673934
742.37 | 2.45900001 | 0 | 0 | 1.670326
743.97 | 2.45796974 | 0 | 0 | 1.666734
745.57 | 2.45694942 | 0 | 0 | 1.663157
747.17 | 2.45593895 | 0 | 0 | 1.659596
748.77 | 2.45493814 | 0 | 0 | 1.656049
750.37 | 2.45394685 | 0 | 0 | 1.652518
751.97 | 2.45296493 | 0 | 0 | 1.649002
753.57 | 2.45199227 | 0 | 0 | 1.645501
755.17 | 2.45102876 | 0 | 0 | 1.642014
756.77 | 2.4500742 | 0 | 0 | 1.638543
758.37 | 2.44912851 | 0 | 0 | 1.635086
759.97 | 2.44819158 | 0 | 0 | 1.631643
761.57 | 2.44726324 | 0 | 0 | 1.628215
763.17 | 2.44634339 | 0 | 0 | 1.624802
764.77 | 2.44543194 | 0 | 0 | 1.621403
766.37 | 2.44452878 | 0 | 0 | 1.618017
767.97 | 2.44363375 | 0 | 0 | 1.614646
769.57 | 2.4427468 | 0 | 0 | 1.611289
771.16 | 2.44186778 | 0 | 0 | 1.607967
772.76 | 2.44099658 | 0 | 0 | 1.604638
774.36 | 2.44013316 | 0 | 0 | 1.601322
775.96 | 2.43927735 | 0 | 0 | 1.598021
777.55 | 2.4384291 | 0 | 0 | 1.594753
779.15 | 2.4375883 | 0 | 0 | 1.591478
780.75 | 2.43675486 | 0 | 0 | 1.588216
782.34 | 2.43592868 | 0 | 0 | 1.584989
783.94 | 2.43510968 | 0 | 0 | 1.581754
785.53 | 2.43429777 | 0 | 0 | 1.578552
787.13 | 2.43349286 | 0 | 0 | 1.575343
788.72 | 2.43269488 | 0 | 0 | 1.572168
790.32 | 2.43190372 | 0 | 0 | 1.568985
791.91 | 2.43111933 | 0 | 0 | 1.565835
793.5 | 2.4303416 | 0 | 0 | 1.562697
795.1 | 2.42957047 | 0 | 0 | 1.559552
796.69 | 2.42880586 | 0 | 0 | 1.55644
798.28 | 2.4280477 | 0 | 0 | 1.55334
799.87 | 2.4272959 | 0 | 0 | 1.550252
801.46 | 2.42655041 | 0 | 0 | 1.547176
803.05 | 2.42581114 | 0 | 0 | 1.544113
804.64 | 2.42507803 | 0 | 0 | 1.541062
806.23 | 2.42435103 | 0 | 0 | 1.538023
807.82 | 2.42363003 | 0 | 0 | 1.534995
809.41 | 2.42291499 | 0 | 0 | 1.53198
810.99 | 2.42220583 | 0 | 0 | 1.528995
812.58 | 2.4215025 | 0 | 0 | 1.526004
814.16 | 2.42080496 | 0 | 0 | 1.523042
815.75 | 2.4201131 | 0 | 0 | 1.520074
817.33 | 2.41942689 | 0 | 0 | 1.517135
818.92 | 2.41874625 | 0 | 0 | 1.514189
820.5 | 2.41807112 | 0 | 0 | 1.511274
822.08 | 2.41740147 | 0 | 0 | 1.508369
823.66 | 2.41673726 | 0 | 0 | 1.505476
825.24 | 2.41607838 | 0 | 0 | 1.502593
826.82 | 2.41542478 | 0 | 0 | 1.499722
828.4 | 2.41477645 | 0 | 0 | 1.496861
829.98 | 2.41413328 | 0 | 0 | 1.494012
831.55 | 2.41349526 | 0 | 0 | 1.491191
833.13 | 2.41286235 | 0 | 0 | 1.488363
834.7 | 2.41223449 | 0 | 0 | 1.485564
836.28 | 2.41161157 | 0 | 0 | 1.482757
837.85 | 2.41099361 | 0 | 0 | 1.479979
839.42 | 2.41038053 | 0 | 0 | 1.47721
840.99 | 2.40977233 | 0 | 0 | 1.474453
842.56 | 2.4091689 | 0 | 0 | 1.471705
844.13 | 2.4085702 | 0 | 0 | 1.468968
845.7 | 2.40797623 | 0 | 0 | 1.466241
847.26 | 2.40738692 | 0 | 0 | 1.463541
848.83 | 2.40680224 | 0 | 0 | 1.460834
850.39 | 2.40622211 | 0 | 0 | 1.458154
851.95 | 2.4056465 | 0 | 0 | 1.455484
853.52 | 2.40507539 | 0 | 0 | 1.452807
855.08 | 2.40450876 | 0 | 0 | 1.450157
856.63 | 2.40394648 | 0 | 0 | 1.447533
858.19 | 2.40338859 | 0 | 0 | 1.444901
859.75 | 2.40283504 | 0 | 0 | 1.44228
861.3 | 2.4022858 | 0 | 0 | 1.439684
862.86 | 2.40174076 | 0 | 0 | 1.437081
864.41 | 2.40119999 | 0 | 0 | 1.434504
865.96 | 2.40066335 | 0 | 0 | 1.431937
867.51 | 2.40013084 | 0 | 0 | 1.429378
869.05 | 2.39960249 | 0 | 0 | 1.426845
870.6 | 2.39907814 | 0 | 0 | 1.424305
872.14 | 2.39855789 | 0 | 0 | 1.42179
873.69 | 2.39804159 | 0 | 0 | 1.419268
875.23 | 2.39752926 | 0 | 0 | 1.41677
876.77 | 2.39702089 | 0 | 0 | 1.414282
878.3 | 2.39651637 | 0 | 0 | 1.411818
879.84 | 2.39601576 | 0 | 0 | 1.409347
881.37 | 2.39551895 | 0 | 0 | 1.406901
882.91 | 2.39502597 | 0 | 0 | 1.404447
884.44 | 2.39453674 | 0 | 0 | 1.402017
885.97 | 2.39405127 | 0 | 0 | 1.399596
887.49 | 2.39356948 | 0 | 0 | 1.397199
889.02 | 2.39309138 | 0 | 0 | 1.394794
890.54 | 2.39261693 | 0 | 0 | 1.392414
892.06 | 2.39214612 | 0 | 0 | 1.390041
893.58 | 2.39167888 | 0 | 0 | 1.387677
895.1 | 2.39121521 | 0 | 0 | 1.38532
896.61 | 2.39075506 | 0 | 0 | 1.382987
898.13 | 2.39029844 | 0 | 0 | 1.380646
899.64 | 2.38984529 | 0 | 0 | 1.378329
901.14 | 2.38939561 | 0 | 0 | 1.376035
902.65 | 2.38894934 | 0 | 0 | 1.373733
904.15 | 2.38850647 | 0 | 0 | 1.371454
905.66 | 2.38806699 | 0 | 0 | 1.369167
907.15 | 2.38763084 | 0 | 0 | 1.366918
908.65 | 2.38719804 | 0 | 0 | 1.364662
910.15 | 2.38676855 | 0 | 0 | 1.362413
911.64 | 2.38634231 | 0 | 0 | 1.360186
913.13 | 2.38591934 | 0 | 0 | 1.357967
914.62 | 2.38549958 | 0 | 0 | 1.355754
916.1 | 2.38508305 | 0 | 0 | 1.353564
917.58 | 2.38466969 | 0 | 0 | 1.351381
919.06 | 2.38425949 | 0 | 0 | 1.349205
920.54 | 2.38385242 | 0 | 0 | 1.347035
922.01 | 2.38344847 | 0 | 0 | 1.344888
923.48 | 2.38304762 | 0 | 0 | 1.342747
924.95 | 2.38264985 | 0 | 0 | 1.340613
926.42 | 2.38225513 | 0 | 0 | 1.338486
927.88 | 2.38186344 | 0 | 0 | 1.33638
929.34 | 2.38147476 | 0 | 0 | 1.33428
930.8 | 2.38108906 | 0 | 0 | 1.332187
932.25 | 2.38070635 | 0 | 0 | 1.330115
933.7 | 2.38032658 | 0 | 0 | 1.32805
935.15 | 2.37994973 | 0 | 0 | 1.32599
936.59 | 2.37957581 | 0 | 0 | 1.323952
938.03 | 2.37920476 | 0 | 0 | 1.321919
939.47 | 2.3788366 | 0 | 0 | 1.319893
940.91 | 2.3784713 | 0 | 0 | 1.317873
942.34 | 2.37810884 | 0 | 0 | 1.315873
943.77 | 2.37774919 | 0 | 0 | 1.313879
945.19 | 2.37739233 | 0 | 0 | 1.311906
946.61 | 2.37703827 | 0 | 0 | 1.309938
948.03 | 2.37668699 | 0 | 0 | 1.307975
949.45 | 2.37633843 | 0 | 0 | 1.306019
950.86 | 2.37599262 | 0 | 0 | 1.304083
952.26 | 2.37564955 | 0 | 0 | 1.302165
953.67 | 2.37530914 | 0 | 0 | 1.30024
955.07 | 2.37497144 | 0 | 0 | 1.298334
956.46 | 2.3746364 | 0 | 0 | 1.296447
957.86 | 2.374304 | 0 | 0 | 1.294552
959.25 | 2.37397426 | 0 | 0 | 1.292677
960.63 | 2.37364715 | 0 | 0 | 1.29082
962.01 | 2.37332262 | 0 | 0 | 1.288968
963.39 | 2.37300072 | 0 | 0 | 1.287122
964.76 | 2.37268138 | 0 | 0 | 1.285294
966.13 | 2.37236458 | 0 | 0 | 1.283471
967.49 | 2.37205036 | 0 | 0 | 1.281667
968.85 | 2.37173868 | 0 | 0 | 1.279868
970.21 | 2.37142951 | 0 | 0 | 1.278074
971.56 | 2.37112286 | 0 | 0 | 1.276298
972.91 | 2.37081869 | 0 | 0 | 1.274527
974.25 | 2.37051701 | 0 | 0 | 1.272774
975.59 | 2.37021781 | 0 | 0 | 1.271026
976.92 | 2.36992105 | 0 | 0 | 1.269295
978.25 | 2.36962676 | 0 | 0 | 1.26757
979.58 | 2.36933488 | 0 | 0 | 1.265849
980.89 | 2.36904543 | 0 | 0 | 1.264158
982.21 | 2.3687584 | 0 | 0 | 1.262459
983.52 | 2.36847376 | 0 | 0 | 1.260778
984.83 | 2.36819151 | 0 | 0 | 1.259101
986.13 | 2.36791162 | 0 | 0 | 1.257441
987.42 | 2.36763411 | 0 | 0 | 1.255798
988.71 | 2.36735893 | 0 | 0 | 1.254159
990 | 2.36708612 | 0 | 0 | 1.252525