## גיליון1
nm | n | k | α | E[ev]
250.06 | 3.39768006 | 4.82540416 | 2423701.4 | 4.95881
251.65 | 3.54543886 | 4.90245911 | 2446846.3 | 4.927479
253.25 | 3.73579012 | 4.86382781 | 2412228.1 | 4.896347
254.84 | 3.91951651 | 4.76030814 | 2346157.2 | 4.865798
256.44 | 4.08040361 | 4.61571017 | 2260697.2 | 4.835439
258.04 | 4.21043911 | 4.44626223 | 2164201.4 | 4.805457
259.63 | 4.30661856 | 4.2655942 | 2063546.7 | 4.776027
261.23 | 4.37009456 | 4.08547714 | 1964307.0 | 4.746775
262.83 | 4.40549427 | 3.91532211 | 1871036.2 | 4.717878
264.43 | 4.41991627 | 3.76144941 | 1786628.0 | 4.689332
266.03 | 4.42157847 | 3.62658798 | 1712210.8 | 4.661128
267.63 | 4.41828801 | 3.50993163 | 1647227.2 | 4.633262
269.22 | 4.41606508 | 3.40785559 | 1589876.9 | 4.605899
270.82 | 4.41827409 | 3.31514979 | 1537489.2 | 4.578687
272.42 | 4.42547379 | 3.22645164 | 1487564.5 | 4.551795
274.02 | 4.4359382 | 3.13743793 | 1438078.3 | 4.525217
275.62 | 4.44658348 | 3.04553531 | 1387850.1 | 4.498948
277.22 | 4.45396999 | 2.95006463 | 1336585.1 | 4.472982
278.82 | 4.45511858 | 2.85194873 | 1284716.9 | 4.447314
280.42 | 4.44801351 | 2.7531792 | 1233147.8 | 4.421939
282.02 | 4.43178506 | 2.65622821 | 1182973.8 | 4.396851
283.62 | 4.40663323 | 2.56352643 | 1135247.6 | 4.372047
285.22 | 4.37359023 | 2.4771051 | 1090822.5 | 4.347521
286.82 | 4.33421275 | 2.3983942 | 1050269.5 | 4.323269
288.42 | 4.29028112 | 2.32817583 | 1013864.8 | 4.299286
290.03 | 4.24355547 | 2.26664683 | 981591 | 4.27542
291.63 | 4.19560396 | 2.21353733 | 953332.3 | 4.251963
293.23 | 4.14771563 | 2.16826062 | 928736.9 | 4.228762
294.83 | 4.10087187 | 2.13004703 | 907417.5 | 4.205814
296.43 | 4.05576125 | 2.09805367 | 888963.8 | 4.183112
298.03 | 4.01282302 | 2.07144667 | 872978.2 | 4.160655
299.63 | 3.97229528 | 2.04945104 | 859096.4 | 4.138437
301.23 | 3.93426329 | 2.03137898 | 846998 | 4.116456
302.84 | 3.89870627 | 2.01664362 | 836383.7 | 4.094571
304.44 | 3.86553349 | 2.00475989 | 827085.3 | 4.073052
306.04 | 3.83458867 | 1.99535211 | 818900.2 | 4.051758
307.64 | 3.80577718 | 1.98809275 | 811677.4 | 4.030685
309.24 | 3.77893439 | 1.98276514 | 805314 | 4.009831
310.84 | 3.75393788 | 1.97919874 | 799727.7 | 3.989191
312.44 | 3.73069208 | 1.97726538 | 794855.1 | 3.968762
314.05 | 3.70912964 | 1.97686341 | 790619.5 | 3.948416
315.65 | 3.68901441 | 1.97800937 | 787067.9 | 3.928402
317.25 | 3.67071285 | 1.98041056 | 784049.1 | 3.908589
318.85 | 3.65403742 | 1.98407078 | 781556.5 | 3.888976
320.45 | 3.63899169 | 1.98888363 | 779540.6 | 3.869558
322.05 | 3.62557621 | 1.9947314 | 777948.3 | 3.850334
323.65 | 3.61378102 | 2.00148806 | 776724.5 | 3.831299
325.25 | 3.60357944 | 2.00902525 | 775814.2 | 3.812452
326.85 | 3.59492709 | 2.01721808 | 775164.7 | 3.793789
328.45 | 3.58776109 | 2.0259523 | 774728.6 | 3.775308
330.05 | 3.58200243 | 2.03513025 | 774465.6 | 3.757007
331.66 | 3.57755969 | 2.04467538 | 774320.8 | 3.738769
333.26 | 3.57433278 | 2.05453847 | 774320.4 | 3.720819
334.86 | 3.57222049 | 2.06470348 | 774433.4 | 3.70304
336.46 | 3.57113416 | 2.07519296 | 774666.3 | 3.685431
338.06 | 3.5710196 | 2.08606457 | 775039.1 | 3.667988
339.66 | 3.5718769 | 2.09738794 | 775575.4 | 3.65071
341.26 | 3.57375916 | 2.10920806 | 776289.4 | 3.633593
342.86 | 3.57674042 | 2.12151685 | 777175.9 | 3.616637
344.46 | 3.58087355 | 2.13426065 | 778212.7 | 3.599837
346.05 | 3.58616883 | 2.14737373 | 779396.4 | 3.583297
347.65 | 3.59260585 | 2.16081338 | 780664.9 | 3.566806
349.25 | 3.60016003 | 2.17457003 | 782035.8 | 3.550465
350.85 | 3.60882387 | 2.18865885 | 783513 | 3.534274
352.45 | 3.6186142 | 2.20310546 | 785104.4 | 3.51823
354.05 | 3.62956987 | 2.21793426 | 786817 | 3.50233
355.65 | 3.64174711 | 2.23316323 | 788655.4 | 3.486574
357.25 | 3.65521633 | 2.24880253 | 790621.7 | 3.470959
358.84 | 3.67006002 | 2.26485369 | 792736.7 | 3.455579
360.44 | 3.68637193 | 2.28130923 | 794951.8 | 3.44024
362.04 | 3.70425685 | 2.29815226 | 797281.9 | 3.425036
363.64 | 3.72383112 | 2.31535576 | 799715.9 | 3.409966
365.24 | 3.74522365 | 2.33288164 | 802239.4 | 3.395028
366.83 | 3.76857731 | 2.35067891 | 804855.8 | 3.380312
368.43 | 3.79405214 | 2.36868196 | 807497.9 | 3.365633
370.03 | 3.82182906 | 2.38680671 | 810158.4 | 3.35108
371.62 | 3.85211368 | 2.40494394 | 812822.1 | 3.336742
373.22 | 3.88513935 | 2.42294973 | 815397 | 3.322437
374.82 | 3.92117525 | 2.44063117 | 817841.3 | 3.308255
376.41 | 3.96052499 | 2.45772092 | 820089.1 | 3.29428
378.01 | 4.0035202 | 2.47384846 | 821976.6 | 3.280336
379.6 | 4.05049906 | 2.48850243 | 823382.3 | 3.266596
381.2 | 4.10176428 | 2.50099112 | 824041.1 | 3.252886
382.79 | 4.15751483 | 2.51041 | 823708.8 | 3.239374
384.39 | 4.21774862 | 2.51562929 | 821985.6 | 3.22589
385.99 | 4.28213981 | 2.51531685 | 818476.6 | 3.212518
387.58 | 4.34989923 | 2.50801033 | 812751.2 | 3.199339
389.17 | 4.41962626 | 2.49224722 | 804343.2 | 3.186268
390.77 | 4.48914415 | 2.46676057 | 792858 | 3.173222
392.36 | 4.55525241 | 2.43076017 | 778120.8 | 3.160363
393.96 | 4.61300085 | 2.38449284 | 760209.9 | 3.147528
395.55 | 4.6533866 | 2.33332513 | 740906.7 | 3.134875
397.14 | 4.67911893 | 2.30090418 | 727686.9 | 3.122325
398.74 | 4.72450444 | 2.28197489 | 718804.3 | 3.109796
400.33 | 4.78193631 | 2.24810274 | 705322.4 | 3.097445
401.92 | 4.83611207 | 2.20044271 | 687638.3 | 3.085191
403.52 | 4.88225203 | 2.14415762 | 667392.4 | 3.072958
405.11 | 4.91870707 | 2.08349033 | 645963.8 | 3.060897
406.7 | 4.94535981 | 2.02210614 | 624481.3 | 3.04893
408.29 | 4.96316073 | 1.9631191 | 603903.5 | 3.037057
409.89 | 4.97387111 | 1.90902082 | 584969.2 | 3.025202
411.48 | 4.97987181 | 1.86161634 | 568239.1 | 3.013512
413.07 | 4.98404478 | 1.82195763 | 553993 | 3.001913
414.66 | 4.98970957 | 1.79014363 | 542232.3 | 2.990402
416.25 | 5.00031961 | 1.76497163 | 532565.6 | 2.978979
417.84 | 5.0188387 | 1.74383915 | 524186.8 | 2.967643
419.43 | 5.0472166 | 1.72302054 | 515965.4 | 2.956393
421.02 | 5.08606698 | 1.69802463 | 506560 | 2.945228
422.61 | 5.13445009 | 1.66393711 | 494523.3 | 2.934147
424.2 | 5.18963922 | 1.61571852 | 478392.8 | 2.923149
425.79 | 5.24669238 | 1.5484286 | 456757.2 | 2.912234
427.38 | 5.29714672 | 1.45752582 | 428343 | 2.901399
428.97 | 5.32458217 | 1.34195554 | 392917 | 2.890645
430.56 | 5.30817401 | 1.22332162 | 356859 | 2.87997
432.15 | 5.26680779 | 1.13610841 | 330198.3 | 2.869374
433.74 | 5.229519 | 1.0698108 | 309789.8 | 2.858856
435.33 | 5.19505938 | 1.01096811 | 291681.2 | 2.848414
436.92 | 5.16091064 | 0.957743781 | 275319.6 | 2.838048
438.51 | 5.12682506 | 0.909542701 | 260515.3 | 2.827758
440.1 | 5.09292634 | 0.865802597 | 247091.1 | 2.817541
441.69 | 5.05937797 | 0.82602463 | 234890.3 | 2.807399
443.27 | 5.02632447 | 0.789774994 | 223781.8 | 2.797392
444.86 | 4.99387864 | 0.756674562 | 213636.5 | 2.787394
446.45 | 4.96212697 | 0.726394205 | 204356.8 | 2.777467
448.04 | 4.93113412 | 0.698646661 | 195853.1 | 2.76761
449.62 | 4.90094372 | 0.673176531 | 188049.8 | 2.757884
451.21 | 4.87158866 | 0.649760481 | 180869 | 2.748166
452.8 | 4.84308742 | 0.628196959 | 174252.5 | 2.738516
454.39 | 4.81544989 | 0.608305656 | 168144.5 | 2.728933
455.97 | 4.78867712 | 0.58992317 | 162498.3 | 2.719477
457.56 | 4.76276567 | 0.572902914 | 157261.6 | 2.710027
459.15 | 4.73770278 | 0.557109497 | 152396.7 | 2.700642
460.73 | 4.71347262 | 0.542421189 | 147869.9 | 2.691381
462.32 | 4.69005299 | 0.528726444 | 143640.9 | 2.682125
463.91 | 4.66741886 | 0.515925041 | 139682.7 | 2.672932
465.49 | 4.64554047 | 0.503926321 | 135971 | 2.66386
467.08 | 4.62438321 | 0.492649054 | 132475.6 | 2.654791
468.66 | 4.60391231 | 0.482021984 | 129181 | 2.645841
470.25 | 4.58409042 | 0.471982198 | 126062.7 | 2.636895
471.84 | 4.56488034 | 0.462475808 | 123107.3 | 2.628009
473.42 | 4.54624525 | 0.453457126 | 120303.8 | 2.619239
475.01 | 4.52815018 | 0.444888314 | 117635.4 | 2.610471
476.59 | 4.51056065 | 0.436737615 | 115097.3 | 2.601817
478.18 | 4.49344662 | 0.428980058 | 112677 | 2.593166
479.76 | 4.47678139 | 0.42159564 | 110372.7 | 2.584626
481.35 | 4.46054036 | 0.414567655 | 108174.3 | 2.576088
482.93 | 4.44470443 | 0.407883004 | 106081.8 | 2.56766
484.52 | 4.42925763 | 0.401530287 | 104086.9 | 2.559234
486.1 | 4.41418697 | 0.395498961 | 102190.2 | 2.550915
487.69 | 4.39948338 | 0.389779182 | 100384 | 2.542599
489.27 | 4.38513938 | 0.384360531 | 98668.8 | 2.534388
490.86 | 4.37115029 | 0.379232412 | 97037.02 | 2.526179
492.44 | 4.35751198 | 0.374383292 | 95488.87 | 2.518073
494.03 | 4.34422207 | 0.369801094 | 94016.59 | 2.509969
495.61 | 4.33127948 | 0.365472601 | 92619.92 | 2.501967
497.19 | 4.31868402 | 0.361382942 | 91292.46 | 2.494016
498.78 | 4.30643388 | 0.357514927 | 90027.42 | 2.486066
500.36 | 4.29452751 | 0.353850405 | 88823.27 | 2.478216
501.95 | 4.28295988 | 0.350370043 | 87671.04 | 2.470366
503.53 | 4.27172514 | 0.347054813 | 86568.99 | 2.462614
505.12 | 4.26081489 | 0.343886023 | 85508.56 | 2.454862
506.7 | 4.25021991 | 0.340846314 | 84488.45 | 2.447207
508.28 | 4.23992842 | 0.337919308 | 83502.53 | 2.4396
509.87 | 4.22992816 | 0.335090436 | 82545.27 | 2.431992
511.45 | 4.22020619 | 0.33234685 | 81616.51 | 2.424479
513.04 | 4.21074961 | 0.329677513 | 80710.07 | 2.416966
514.62 | 4.20154466 | 0.327072925 | 79826.59 | 2.409545
516.2 | 4.19257861 | 0.324525305 | 78962.38 | 2.40217
517.79 | 4.18383808 | 0.322028082 | 78114.15 | 2.394793
519.37 | 4.17531123 | 0.319576165 | 77283.57 | 2.387508
520.96 | 4.16698647 | 0.317165478 | 76466.49 | 2.380221
522.54 | 4.15885301 | 0.314792846 | 75664.99 | 2.373024
524.12 | 4.1509007 | 0.312455856 | 74876.85 | 2.36587
525.71 | 4.14311998 | 0.310152623 | 74100.11 | 2.358715
527.29 | 4.13550236 | 0.307881899 | 73337.19 | 2.351647
528.88 | 4.12803968 | 0.305642664 | 72584.93 | 2.344577
530.46 | 4.1207247 | 0.303434342 | 71845.86 | 2.337594
532.05 | 4.11355048 | 0.301256431 | 71117.01 | 2.330608
533.63 | 4.10651062 | 0.299108684 | 70400.93 | 2.323707
535.21 | 4.09959963 | 0.296991033 | 69696.14 | 2.316848
536.8 | 4.0928116 | 0.294903324 | 69001.22 | 2.309985
538.38 | 4.086142 | 0.292845731 | 68318.7 | 2.303206
539.97 | 4.07958575 | 0.290818236 | 67645.93 | 2.296424
541.55 | 4.07313887 | 0.288821123 | 66985.38 | 2.289724
543.14 | 4.06679696 | 0.286854466 | 66334.5 | 2.283021
544.72 | 4.06055632 | 0.284918568 | 65695.72 | 2.276399
546.31 | 4.05441327 | 0.283013643 | 65066.56 | 2.269774
547.89 | 4.04836467 | 0.281140057 | 64449.42 | 2.263228
549.48 | 4.04240714 | 0.279298099 | 63841.89 | 2.256679
551.06 | 4.03653799 | 0.2774882 | 63246.32 | 2.250209
552.65 | 4.03075426 | 0.27571072 | 62660.39 | 2.243735
554.23 | 4.02505353 | 0.273966161 | 62086.41 | 2.237338
555.82 | 4.01943311 | 0.272254901 | 61522.1 | 2.230938
557.4 | 4.01389105 | 0.270577572 | 60969.76 | 2.224614
558.99 | 4.00842492 | 0.268934625 | 60427.18 | 2.218287
560.57 | 4.00303319 | 0.267326761 | 59896.61 | 2.212034
562.16 | 3.9977139 | 0.265754562 | 59375.93 | 2.205778
563.74 | 3.99246523 | 0.264218643 | 58867.32 | 2.199596
565.33 | 3.98728595 | 0.262719761 | 58368.74 | 2.193409
566.91 | 3.98217476 | 0.261258649 | 57882.36 | 2.187296
568.5 | 3.97713032 | 0.25983603 | 57406.17 | 2.181179
570.09 | 3.97215181 | 0.258452742 | 56941.3 | 2.175095
571.67 | 3.96723832 | 0.25710957 | 56488.82 | 2.169084
573.26 | 3.96238933 | 0.255807404 | 56046.84 | 2.163067
574.85 | 3.95760416 | 0.254547064 | 55616.44 | 2.157084
576.43 | 3.95288272 | 0.253329475 | 55198.69 | 2.151172
578.02 | 3.94822462 | 0.252155463 | 54791.75 | 2.145254
579.61 | 3.94363025 | 0.251026007 | 54396.69 | 2.13937
581.19 | 3.93909971 | 0.24994197 | 54014.54 | 2.133554
582.78 | 3.93463355 | 0.248904246 | 53643.52 | 2.127733
584.37 | 3.93023254 | 0.247913728 | 53284.67 | 2.121943
585.96 | 3.9258977 | 0.246971272 | 52938.07 | 2.116185
587.54 | 3.92163031 | 0.246077689 | 52604.69 | 2.110495
589.13 | 3.91743181 | 0.245233695 | 52282.78 | 2.104799
590.72 | 3.91330439 | 0.244439986 | 51973.29 | 2.099133
592.31 | 3.90925012 | 0.24369704 | 51676.23 | 2.093498
593.9 | 3.9052717 | 0.243005189 | 51391.57 | 2.087894
595.48 | 3.90137249 | 0.24236454 | 51120.08 | 2.082354
597.07 | 3.89755581 | 0.241774772 | 50859.88 | 2.076808
598.66 | 3.89382567 | 0.241235144 | 50611.59 | 2.071293
600.25 | 3.89018671 | 0.240744345 | 50374.83 | 2.065806
601.84 | 3.88664368 | 0.240300325 | 50149.08 | 2.060348
603.43 | 3.88320188 | 0.239900164 | 49933.65 | 2.054919
605.02 | 3.87986662 | 0.239539883 | 49727.63 | 2.049519
606.61 | 3.8766434 | 0.239214354 | 49529.88 | 2.044147
608.2 | 3.87353718 | 0.23891714 | 49339.02 | 2.038803
609.79 | 3.87055282 | 0.238640507 | 49153.39 | 2.033487
611.38 | 3.86769414 | 0.23837536 | 48971.09 | 2.028199
612.97 | 3.8649637 | 0.238111371 | 48789.97 | 2.022938
614.56 | 3.86236282 | 0.237837185 | 48607.7 | 2.017704
616.15 | 3.85989104 | 0.23754065 | 48421.82 | 2.012497
617.74 | 3.85754565 | 0.237209157 | 48229.79 | 2.007317
619.33 | 3.85532215 | 0.236830116 | 48029.1 | 2.002164
620.92 | 3.85321357 | 0.236391358 | 47817.36 | 1.997037
622.51 | 3.85121096 | 0.235881642 | 47592.38 | 1.991936
624.11 | 3.84930334 | 0.235291076 | 47351.52 | 1.986829
625.7 | 3.84747833 | 0.234611587 | 47094.8 | 1.98178
627.29 | 3.84572213 | 0.233837125 | 46820.36 | 1.976757
628.88 | 3.84402019 | 0.232963909 | 46527.58 | 1.971759
630.48 | 3.84235781 | 0.231990614 | 46215.62 | 1.966755
632.07 | 3.84072029 | 0.230918145 | 45886.25 | 1.961808
633.66 | 3.83909381 | 0.229749737 | 45539.51 | 1.956885
635.25 | 3.83746535 | 0.228490455 | 45176.55 | 1.951987
636.85 | 3.83582346 | 0.227147138 | 44798.12 | 1.947083
638.44 | 3.83415818 | 0.225727897 | 44407.34 | 1.942234
640.04 | 3.83246132 | 0.224241763 | 44004.7 | 1.937379
641.63 | 3.83072638 | 0.222698271 | 43593.51 | 1.932578
643.22 | 3.82894876 | 0.221107287 | 43175.08 | 1.927801
644.82 | 3.82712531 | 0.21947841 | 42750.67 | 1.923017
646.41 | 3.82525434 | 0.217820837 | 42323.44 | 1.918287
648.01 | 3.8233355 | 0.216143256 | 41893.79 | 1.913551
649.6 | 3.82136951 | 0.214453597 | 41464.55 | 1.908867
651.2 | 3.81935764 | 0.212758773 | 41035.78 | 1.904177
652.79 | 3.81730194 | 0.21106495 | 40609.93 | 1.899539
654.39 | 3.81520468 | 0.209377359 | 40186.73 | 1.894894
655.98 | 3.8130683 | 0.207700387 | 39768.24 | 1.890302
657.58 | 3.81089514 | 0.206037666 | 39353.89 | 1.885702
659.18 | 3.80868734 | 0.204392201 | 38944.84 | 1.881125
660.77 | 3.80644673 | 0.202766502 | 38542.11 | 1.876599
662.37 | 3.80417478 | 0.201162802 | 38144.92 | 1.872065
663.97 | 3.80187233 | 0.199583029 | 37754.16 | 1.867554
665.56 | 3.79954004 | 0.198029321 | 37370.76 | 1.863093
667.16 | 3.7971779 | 0.196503814 | 36993.94 | 1.858625
668.76 | 3.79478586 | 0.195009178 | 36624.73 | 1.854178
670.35 | 3.79236354 | 0.193548465 | 36264.17 | 1.84978
671.95 | 3.78991035 | 0.192125229 | 35911.79 | 1.845375
673.55 | 3.78742618 | 0.190743854 | 35568.89 | 1.840992
675.15 | 3.78491109 | 0.189409304 | 35236.33 | 1.836629
676.75 | 3.78236561 | 0.188127139 | 34915.06 | 1.832287
678.34 | 3.77979111 | 0.186903502 | 34606.66 | 1.827992
679.94 | 3.77711939 | 0.185748533 | 34311.87 | 1.82369
681.54 | 3.77449599 | 0.184662039 | 34031.09 | 1.819409
683.14 | 3.77185426 | 0.183654316 | 33766.11 | 1.815148
684.74 | 3.76920036 | 0.182731922 | 33518.02 | 1.810906
686.34 | 3.76654163 | 0.181900818 | 33287.79 | 1.806685
687.94 | 3.76388668 | 0.181166118 | 33076.23 | 1.802483
689.54 | 3.76124522 | 0.180531814 | 32883.95 | 1.7983
691.14 | 3.7586278 | 0.180000525 | 32711.27 | 1.794137
692.74 | 3.75604556 | 0.179573306 | 32558.26 | 1.789993
694.34 | 3.75351023 | 0.179249602 | 32424.68 | 1.785869
695.94 | 3.75103353 | 0.1790271 | 32309.97 | 1.781763
697.54 | 3.74862674 | 0.178901677 | 32213.28 | 1.777676
699.14 | 3.74630066 | 0.178867586 | 32133.43 | 1.773608
700.74 | 3.74406506 | 0.178917538 | 32069.02 | 1.769558
702.34 | 3.74192855 | 0.179042888 | 32018.38 | 1.765527
703.94 | 3.7398985 | 0.179233932 | 31979.69 | 1.761514
705.54 | 3.73798088 | 0.179480174 | 31951 | 1.757519
707.14 | 3.73618003 | 0.179770545 | 31930.28 | 1.753542
708.74 | 3.73449864 | 0.180093719 | 31915.47 | 1.749584
710.34 | 3.7329379 | 0.180438377 | 31904.52 | 1.745643
711.94 | 3.73149733 | 0.180793427 | 31895.46 | 1.74172
713.54 | 3.73017536 | 0.18114829 | 31886.4 | 1.737814
715.14 | 3.72896935 | 0.18149301 | 31875.61 | 1.733926
716.74 | 3.72787544 | 0.181818399 | 31861.47 | 1.730056
718.35 | 3.72688904 | 0.182116094 | 31842.11 | 1.726178
719.95 | 3.72600463 | 0.18237868 | 31817.16 | 1.722342
721.55 | 3.72521628 | 0.18259966 | 31785.07 | 1.718523
723.15 | 3.72451816 | 0.182773444 | 31744.93 | 1.71472
724.75 | 3.72390399 | 0.182895328 | 31695.97 | 1.710935
726.35 | 3.72336734 | 0.182961439 | 31637.58 | 1.707166
727.95 | 3.72290159 | 0.182968695 | 31569.29 | 1.703414
729.56 | 3.72250057 | 0.182914682 | 31490.33 | 1.699655
731.16 | 3.72215843 | 0.182797592 | 31401.3 | 1.695935
732.76 | 3.72186935 | 0.182616171 | 31301.64 | 1.692232
734.36 | 3.72162765 | 0.182369664 | 31191.28 | 1.688545
735.96 | 3.72142757 | 0.182057774 | 31070.24 | 1.684874
737.56 | 3.72126454 | 0.181680428 | 30938.58 | 1.681219
739.16 | 3.7211338 | 0.181237899 | 30796.42 | 1.67758
740.77 | 3.72103082 | 0.180730723 | 30643.49 | 1.673934
742.37 | 3.72095085 | 0.180159792 | 30480.85 | 1.670326
743.97 | 3.72089031 | 0.179525909 | 30308.28 | 1.666734
745.57 | 3.72084556 | 0.178830109 | 30126.03 | 1.663157
747.17 | 3.720813 | 0.178073632 | 29934.35 | 1.659596
748.77 | 3.72078878 | 0.177257943 | 29733.56 | 1.656049
750.37 | 3.72077026 | 0.176384267 | 29523.92 | 1.652518
751.97 | 3.7207546 | 0.175454021 | 29305.72 | 1.649002
753.57 | 3.7207389 | 0.1744688 | 29079.29 | 1.645501
755.17 | 3.72072011 | 0.173430413 | 28844.98 | 1.642014
756.77 | 3.72069636 | 0.17234018 | 28603.05 | 1.638543
758.37 | 3.72066539 | 0.171199802 | 28353.83 | 1.635086
759.97 | 3.72062466 | 0.170011163 | 28097.69 | 1.631643
761.57 | 3.7205722 | 0.168775933 | 27834.94 | 1.628215
763.17 | 3.72050649 | 0.167495695 | 27565.89 | 1.624802
764.77 | 3.72042574 | 0.166172258 | 27290.87 | 1.621403
766.37 | 3.72032765 | 0.164807779 | 27010.27 | 1.618017
767.97 | 3.72021141 | 0.16340359 | 26724.34 | 1.614646
769.57 | 3.72007583 | 0.161961399 | 26433.4 | 1.611289
771.16 | 3.71991908 | 0.160483325 | 26138.16 | 1.607967
772.76 | 3.71973976 | 0.158971124 | 25838.26 | 1.604638
774.36 | 3.7195365 | 0.157427118 | 25534.44 | 1.601322
775.96 | 3.71930948 | 0.155852006 | 25226.83 | 1.598021
777.55 | 3.71905701 | 0.154248261 | 24916.19 | 1.594753
779.15 | 3.71877871 | 0.15261727 | 24602.1 | 1.591478
780.75 | 3.71847363 | 0.150960938 | 24285.23 | 1.588216
782.34 | 3.71814077 | 0.149281281 | 23966.22 | 1.584989
783.94 | 3.71778017 | 0.147579547 | 23644.66 | 1.581754
785.53 | 3.71739113 | 0.145857551 | 23321.46 | 1.578552
787.13 | 3.71697282 | 0.144117367 | 22996.38 | 1.575343
788.72 | 3.71652553 | 0.142360078 | 22670.18 | 1.572168
790.32 | 3.71604875 | 0.140587393 | 22342.57 | 1.568985
791.91 | 3.71554192 | 0.13880143 | 22014.45 | 1.565835
793.5 | 3.71500545 | 0.137003033 | 21685.67 | 1.562697
795.1 | 3.71443903 | 0.13519402 | 21356.27 | 1.559552
796.69 | 3.71384235 | 0.1333762 | 21027.06 | 1.55644
798.28 | 3.71321598 | 0.131550441 | 20697.92 | 1.55334
799.87 | 3.71255959 | 0.129718518 | 20369.12 | 1.550252
801.46 | 3.71187334 | 0.127881989 | 20040.9 | 1.547176
803.05 | 3.71115772 | 0.126041598 | 19713.37 | 1.544113
804.64 | 3.71041251 | 0.124199369 | 19386.86 | 1.541062
806.23 | 3.70963822 | 0.122356269 | 19061.49 | 1.538023
807.82 | 3.70883531 | 0.12051313 | 18737.4 | 1.534995
809.41 | 3.70800357 | 0.118672141 | 18414.92 | 1.53198
810.99 | 3.70714392 | 0.116833538 | 18094.3 | 1.528995
812.58 | 3.7062566 | 0.114998715 | 17775.28 | 1.526004
814.16 | 3.70534184 | 0.11316928 | 17458.56 | 1.523042
815.75 | 3.70440048 | 0.111345387 | 17143.71 | 1.520074
817.33 | 3.70343266 | 0.109528839 | 16831.42 | 1.517135
818.92 | 3.70243906 | 0.107720223 | 16521.35 | 1.514189
820.5 | 3.70142033 | 0.105920139 | 16213.98 | 1.511274
822.08 | 3.70037668 | 0.104130558 | 15909.4 | 1.508369
823.66 | 3.69930917 | 0.10235127 | 15607.56 | 1.505476
825.24 | 3.69821804 | 0.10058364 | 15308.64 | 1.502593
826.82 | 3.69710395 | 0.0988283023 | 15012.74 | 1.499722
828.4 | 3.6959678 | 0.0970857034 | 14719.9 | 1.496861
829.98 | 3.69480974 | 0.0953574221 | 14430.34 | 1.494012
831.55 | 3.69363092 | 0.0936431248 | 14144.16 | 1.491191
833.13 | 3.69243175 | 0.0919442269 | 13861.22 | 1.488363
834.7 | 3.69121299 | 0.0902610104 | 13581.87 | 1.485564
836.28 | 3.68997525 | 0.0885936605 | 13305.79 | 1.482757
837.85 | 3.6887192 | 0.0869437131 | 13033.51 | 1.479979
839.42 | 3.68744567 | 0.0853104522 | 12764.76 | 1.47721
840.99 | 3.68615525 | 0.0836956499 | 12499.76 | 1.474453
842.56 | 3.68484866 | 0.0820986383 | 12238.4 | 1.471705
844.13 | 3.68352655 | 0.0805203212 | 11980.8 | 1.468968
845.7 | 3.68218971 | 0.0789612175 | 11727.01 | 1.466241
847.26 | 3.68083887 | 0.077421136 | 11477.11 | 1.463541
848.83 | 3.6794746 | 0.0759013346 | 11231 | 1.460834
850.39 | 3.67753531 | 0.0744122671 | 10990.46 | 1.458154
851.95 | 3.67614882 | 0.072932402 | 10752.17 | 1.455484
853.52 | 3.67475112 | 0.071472614 | 10517.57 | 1.452807
855.08 | 3.67334286 | 0.0700339283 | 10287.06 | 1.450157
856.63 | 3.67192461 | 0.0686159461 | 10060.54 | 1.447533
858.19 | 3.67049717 | 0.0672190395 | 9837.811 | 1.444901
859.75 | 3.66906123 | 0.0658436132 | 9619.026 | 1.44228
861.3 | 3.66761751 | 0.0644892612 | 9404.216 | 1.439684
862.86 | 3.66616652 | 0.0631567727 | 9193.253 | 1.437081
864.41 | 3.66470915 | 0.0618453149 | 8986.212 | 1.434504
865.96 | 3.66324596 | 0.0605561391 | 8783.144 | 1.431937
867.51 | 3.66177763 | 0.0592879113 | 8583.834 | 1.429378
869.05 | 3.66030509 | 0.0580420733 | 8388.567 | 1.426845
870.6 | 3.65882867 | 0.0568172052 | 8196.923 | 1.424305
872.14 | 3.6573495 | 0.0556144837 | 8009.241 | 1.42179
873.69 | 3.65586796 | 0.054432739 | 7825.146 | 1.419268
875.23 | 3.65438496 | 0.0532725293 | 7644.882 | 1.41677
876.77 | 3.65290122 | 0.0521331336 | 7468.232 | 1.414282
878.3 | 3.65141718 | 0.0510143896 | 7295.238 | 1.411818
879.84 | 3.6499336 | 0.0499158412 | 7125.647 | 1.409347
881.37 | 3.6484507 | 0.0488370542 | 6959.545 | 1.406901
882.91 | 3.64696901 | 0.0477776842 | 6796.703 | 1.404447
884.44 | 3.64548863 | 0.0467372871 | 6637.198 | 1.402017
885.97 | 3.64401001 | 0.0457157349 | 6480.915 | 1.399596
887.49 | 3.64253309 | 0.0447125444 | 6327.841 | 1.397199
889.02 | 3.64105831 | 0.0437277382 | 6177.818 | 1.394794
890.54 | 3.63958582 | 0.0427610018 | 6030.927 | 1.392414
892.06 | 3.638116 | 0.041812326 | 5887.08 | 1.390041
893.58 | 3.63664893 | 0.0408813815 | 5746.214 | 1.387677
895.1 | 3.63518498 | 0.0399681026 | 5608.305 | 1.38532
896.61 | 3.63372437 | 0.0390722988 | 5473.373 | 1.382987
898.13 | 3.63226745 | 0.0381937798 | 5341.252 | 1.380646
899.64 | 3.63081447 | 0.0373324778 | 5212.039 | 1.378329
901.14 | 3.62936572 | 0.0364880283 | 5085.665 | 1.376035
902.65 | 3.62792141 | 0.0356604811 | 4962.008 | 1.373733
904.15 | 3.62648173 | 0.0348492574 | 4841.085 | 1.371454
905.66 | 3.62504717 | 0.0340547277 | 4722.825 | 1.369167
907.15 | 3.62361761 | 0.0332759579 | 4607.243 | 1.366918
908.65 | 3.62219375 | 0.032513616 | 4494.261 | 1.364662
910.15 | 3.62077539 | 0.0317665449 | 4383.759 | 1.362413
911.64 | 3.6193631 | 0.0310355271 | 4275.879 | 1.360186
913.13 | 3.61795672 | 0.0303193128 | 4170.387 | 1.357967
914.62 | 3.61655685 | 0.0296186929 | 4067.381 | 1.355754
916.1 | 3.61516336 | 0.0289325708 | 3966.74 | 1.353564
917.58 | 3.61377671 | 0.0282614005 | 3868.471 | 1.351381
919.06 | 3.61239683 | 0.0276044691 | 3772.465 | 1.349205
920.54 | 3.61102404 | 0.0269618184 | 3678.715 | 1.347035
922.01 | 3.60965852 | 0.0263332056 | 3587.218 | 1.344888
923.48 | 3.6083003 | 0.0257181854 | 3497.86 | 1.342747
924.95 | 3.60694981 | 0.0251170034 | 3410.666 | 1.340613
926.42 | 3.60560678 | 0.0245287282 | 3325.498 | 1.338486
927.88 | 3.60427186 | 0.0239540359 | 3242.474 | 1.33638
929.34 | 3.60294463 | 0.0233917778 | 3161.391 | 1.33428
930.8 | 3.60162569 | 0.0228424806 | 3082.312 | 1.332187
932.25 | 3.60031484 | 0.0223054144 | 3005.16 | 1.330115
933.7 | 3.59901232 | 0.0217805621 | 2929.89 | 1.32805
935.15 | 3.59771823 | 0.0212677714 | 2856.474 | 1.32599
936.59 | 3.59643256 | 0.0207664863 | 2784.859 | 1.323952
938.03 | 3.5951557 | 0.0202770845 | 2715.054 | 1.321919
939.47 | 3.59388738 | 0.0197986533 | 2646.929 | 1.319893
940.91 | 3.59262809 | 0.0193316117 | 2580.534 | 1.317873
942.34 | 3.59137757 | 0.0188753007 | 2515.799 | 1.315873
943.77 | 3.59013596 | 0.0184296107 | 2452.673 | 1.313879
945.19 | 3.58890345 | 0.0179945424 | 2391.175 | 1.311906
946.61 | 3.5876798 | 0.0175694101 | 2331.18 | 1.309938
948.03 | 3.58646567 | 0.01715476 | 2272.753 | 1.307975
949.45 | 3.58526037 | 0.016749638 | 2215.761 | 1.306019
950.86 | 3.58406438 | 0.016354232 | 2160.246 | 1.304083
952.26 | 3.58287778 | 0.0159683757 | 2106.177 | 1.302165
953.67 | 3.58170009 | 0.0155914304 | 2053.419 | 1.30024
955.07 | 3.58053217 | 0.0152239743 | 2002.085 | 1.298334
956.46 | 3.57937328 | 0.0148650854 | 1952.047 | 1.296447
957.86 | 3.57822381 | 0.0145149204 | 1903.278 | 1.294552
959.25 | 3.57708383 | 0.0141733448 | 1855.796 | 1.292677
960.63 | 3.57595299 | 0.0138397985 | 1809.519 | 1.29082
962.01 | 3.57483186 | 0.0135147029 | 1764.479 | 1.288968
963.39 | 3.57372 | 0.0131973739 | 1720.581 | 1.287122
964.76 | 3.57261747 | 0.0128877497 | 1677.828 | 1.285294
966.13 | 3.57152447 | 0.0125858866 | 1636.206 | 1.283471
967.49 | 3.57044074 | 0.0122912372 | 1595.654 | 1.281667
968.85 | 3.5693666 | 0.0120040177 | 1556.18 | 1.279868
970.21 | 3.56830177 | 0.0117238508 | 1517.729 | 1.278074
971.56 | 3.56724616 | 0.0114504155 | 1480.271 | 1.276298
972.91 | 3.56620026 | 0.0111840773 | 1443.834 | 1.274527
974.25 | 3.56516347 | 0.0109241541 | 1408.338 | 1.272774
975.59 | 3.56413605 | 0.0106706601 | 1373.769 | 1.271026
976.92 | 3.56311809 | 0.010423651 | 1340.141 | 1.269295
978.25 | 3.56210928 | 0.0101826345 | 1307.374 | 1.26757
979.58 | 3.56110981 | 0.00994769825 | 1275.476 | 1.265849
980.89 | 3.56011968 | 0.0097187199 | 1244.453 | 1.264158
982.21 | 3.55913859 | 0.00949530857 | 1214.212 | 1.262459
983.52 | 3.55816689 | 0.0092776512 | 1184.798 | 1.260778
984.83 | 3.55720436 | 0.0090654622 | 1156.161 | 1.259101
986.13 | 3.55625074 | 0.00885844309 | 1128.27 | 1.257441
987.42 | 3.55530651 | 0.00865683976 | 1101.152 | 1.255798
988.71 | 3.55437123 | 0.00846025615 | 1074.742 | 1.254159
990 | 3.55344486 | 0.00826849921 | 1049.014 | 1.252525