## Sheet1
250.06 | 75 | 33.431 | 87.222
251.65 | 75 | 33.128 | 88.557
253.25 | 75 | 32.654 | 89.601
254.84 | 75 | 32.093 | 90.403
256.44 | 75 | 31.494 | 90.995
258.04 | 75 | 30.886 | 91.395
259.63 | 75 | 30.292 | 91.619
261.23 | 75 | 29.734 | 91.698
262.83 | 75 | 29.224 | 91.666
264.43 | 75 | 28.771 | 91.571
266.03 | 75 | 28.376 | 91.463
267.63 | 75 | 28.027 | 91.39
269.22 | 75 | 27.711 | 91.386
270.82 | 75 | 27.405 | 91.464
272.42 | 75 | 27.095 | 91.62
274.02 | 75 | 26.755 | 91.829
275.62 | 75 | 26.388 | 92.062
277.22 | 75 | 25.99 | 92.278
278.82 | 75 | 25.567 | 92.446
280.42 | 75 | 25.124 | 92.532
282.02 | 75 | 24.67 | 92.519
283.62 | 75 | 24.217 | 92.388
285.22 | 75 | 23.775 | 92.137
286.82 | 75 | 23.356 | 91.765
288.42 | 75 | 22.967 | 91.286
290.03 | 75 | 22.615 | 90.712
291.63 | 75 | 22.306 | 90.068
293.23 | 75 | 22.041 | 89.377
294.83 | 75 | 21.82 | 88.665
296.43 | 75 | 21.641 | 87.952
298.03 | 75 | 21.501 | 87.259
299.63 | 75 | 21.394 | 86.602
301.23 | 75 | 21.315 | 85.992
302.84 | 75 | 21.26 | 85.436
304.44 | 75 | 21.224 | 84.934
306.04 | 75 | 21.202 | 84.49
307.64 | 75 | 21.192 | 84.102
309.24 | 75 | 21.189 | 83.768
310.84 | 75 | 21.193 | 83.481
312.44 | 75 | 21.201 | 83.237
314.05 | 75 | 21.211 | 83.034
315.65 | 75 | 21.224 | 82.867
317.25 | 75 | 21.237 | 82.733
318.85 | 75 | 21.252 | 82.629
320.45 | 75 | 21.268 | 82.553
322.05 | 75 | 21.284 | 82.503
323.65 | 75 | 21.301 | 82.474
325.25 | 75 | 21.318 | 82.469
326.85 | 75 | 21.336 | 82.486
328.45 | 75 | 21.355 | 82.525
330.05 | 75 | 21.374 | 82.584
331.66 | 75 | 21.393 | 82.663
333.26 | 75 | 21.412 | 82.76
334.86 | 75 | 21.431 | 82.876
336.46 | 75 | 21.449 | 83.009
338.06 | 75 | 21.468 | 83.161
339.66 | 75 | 21.486 | 83.329
341.26 | 75 | 21.504 | 83.513
342.86 | 75 | 21.522 | 83.713
344.46 | 75 | 21.539 | 83.93
346.05 | 75 | 21.556 | 84.161
347.65 | 75 | 21.573 | 84.407
349.25 | 75 | 21.589 | 84.67
350.85 | 75 | 21.606 | 84.947
352.45 | 75 | 21.623 | 85.24
354.05 | 75 | 21.639 | 85.551
355.65 | 75 | 21.656 | 85.878
357.25 | 75 | 21.673 | 86.224
358.84 | 75 | 21.689 | 86.588
360.44 | 75 | 21.706 | 86.972
362.04 | 75 | 21.722 | 87.375
363.64 | 75 | 21.737 | 87.801
365.24 | 75 | 21.751 | 88.25
366.83 | 75 | 21.765 | 88.722
368.43 | 75 | 21.776 | 89.22
370.03 | 75 | 21.785 | 89.745
371.62 | 75 | 21.792 | 90.298
373.22 | 75 | 21.794 | 90.88
374.82 | 75 | 21.792 | 91.493
376.41 | 75 | 21.784 | 92.138
378.01 | 75 | 21.768 | 92.815
379.6 | 75 | 21.744 | 93.525
381.2 | 75 | 21.709 | 94.265
382.79 | 75 | 21.662 | 95.034
384.39 | 75 | 21.601 | 95.829
385.99 | 75 | 21.525 | 96.647
387.58 | 75 | 21.432 | 97.483
389.17 | 75 | 21.32 | 98.328
390.77 | 75 | 21.189 | 99.176
392.36 | 75 | 21.037 | 100.02
393.96 | 75 | 20.864 | 100.84
395.55 | 75 | 20.672 | 101.62
397.14 | 75 | 20.463 | 102.34
398.74 | 75 | 20.249 | 102.96
400.33 | 75 | 20.049 | 103.49
401.92 | 75 | 19.881 | 103.99
403.52 | 75 | 19.738 | 104.54
405.11 | 75 | 19.596 | 105.18
406.7 | 75 | 19.438 | 105.87
408.29 | 75 | 19.262 | 106.56
409.89 | 75 | 19.07 | 107.24
411.48 | 75 | 18.869 | 107.88
413.07 | 75 | 18.665 | 108.48
414.66 | 75 | 18.461 | 109.05
416.25 | 75 | 18.265 | 109.58
417.84 | 75 | 18.082 | 110.08
419.43 | 75 | 17.918 | 110.57
421.02 | 75 | 17.781 | 111.1
422.61 | 75 | 17.668 | 111.75
424.2 | 75 | 17.56 | 112.6
425.79 | 75 | 17.416 | 113.68
427.38 | 75 | 17.194 | 114.91
428.97 | 75 | 16.885 | 116.1
430.56 | 75 | 16.514 | 117.11
432.15 | 75 | 16.118 | 117.9
433.74 | 75 | 15.724 | 118.48
435.33 | 75 | 15.344 | 118.91
436.92 | 75 | 14.982 | 119.22
438.51 | 75 | 14.637 | 119.44
440.1 | 75 | 14.308 | 119.58
441.69 | 75 | 13.997 | 119.65
443.27 | 75 | 13.701 | 119.66
444.86 | 75 | 13.42 | 119.62
446.45 | 75 | 13.154 | 119.55
448.04 | 75 | 12.901 | 119.43
449.62 | 75 | 12.662 | 119.29
451.21 | 75 | 12.434 | 119.12
452.8 | 75 | 12.218 | 118.93
454.39 | 75 | 12.013 | 118.73
455.97 | 75 | 11.818 | 118.5
457.56 | 75 | 11.632 | 118.27
459.15 | 75 | 11.454 | 118.03
460.73 | 75 | 11.284 | 117.78
462.32 | 75 | 11.122 | 117.53
463.91 | 75 | 10.966 | 117.27
465.49 | 75 | 10.816 | 117.01
467.08 | 75 | 10.672 | 116.74
468.66 | 75 | 10.533 | 116.48
470.25 | 75 | 10.398 | 116.21
471.84 | 75 | 10.269 | 115.94
473.42 | 75 | 10.143 | 115.67
475.01 | 75 | 10.022 | 115.4
476.59 | 75 | 9.9038 | 115.13
478.18 | 75 | 9.7892 | 114.85
479.76 | 75 | 9.678 | 114.58
481.35 | 75 | 9.5697 | 114.3
482.93 | 75 | 9.4645 | 114.02
484.52 | 75 | 9.3621 | 113.74
486.1 | 75 | 9.2624 | 113.46
487.69 | 75 | 9.1654 | 113.18
489.27 | 75 | 9.071 | 112.89
490.86 | 75 | 8.9791 | 112.6
492.44 | 75 | 8.8898 | 112.31
494.03 | 75 | 8.803 | 112.02
495.61 | 75 | 8.7185 | 111.73
497.19 | 75 | 8.6365 | 111.43
498.78 | 75 | 8.5568 | 111.14
500.36 | 75 | 8.4792 | 110.84
501.95 | 75 | 8.4038 | 110.54
503.53 | 75 | 8.3305 | 110.25
505.12 | 75 | 8.2592 | 109.95
506.7 | 75 | 8.1898 | 109.66
508.28 | 75 | 8.1222 | 109.37
509.87 | 75 | 8.0563 | 109.08
511.45 | 75 | 7.9921 | 108.79
513.04 | 75 | 7.9295 | 108.5
514.62 | 75 | 7.8683 | 108.21
516.2 | 75 | 7.8086 | 107.93
517.79 | 75 | 7.7503 | 107.65
519.37 | 75 | 7.6933 | 107.37
520.96 | 75 | 7.6376 | 107.09
522.54 | 75 | 7.583 | 106.82
524.12 | 75 | 7.5296 | 106.54
525.71 | 75 | 7.4772 | 106.27
527.29 | 75 | 7.4258 | 106
528.88 | 75 | 7.3755 | 105.74
530.46 | 75 | 7.3261 | 105.47
532.05 | 75 | 7.2776 | 105.21
533.63 | 75 | 7.23 | 104.94
535.21 | 75 | 7.1833 | 104.68
536.8 | 75 | 7.1373 | 104.43
538.38 | 75 | 7.0922 | 104.17
539.97 | 75 | 7.0479 | 103.91
541.55 | 75 | 7.0044 | 103.66
543.14 | 75 | 6.9616 | 103.41
544.72 | 75 | 6.9195 | 103.16
546.31 | 75 | 6.8781 | 102.91
547.89 | 75 | 6.8374 | 102.66
549.48 | 75 | 6.7974 | 102.41
551.06 | 75 | 6.758 | 102.16
552.65 | 75 | 6.7192 | 101.92
554.23 | 75 | 6.6811 | 101.67
555.82 | 75 | 6.6436 | 101.43
557.4 | 75 | 6.6067 | 101.19
558.99 | 75 | 6.5704 | 100.95
560.57 | 75 | 6.5347 | 100.71
562.16 | 75 | 6.4995 | 100.47
563.74 | 75 | 6.4649 | 100.23
565.33 | 75 | 6.4308 | 99.996
566.91 | 75 | 6.3972 | 99.761
568.5 | 75 | 6.3642 | 99.526
570.09 | 75 | 6.3317 | 99.293
571.67 | 75 | 6.2997 | 99.06
573.26 | 75 | 6.2682 | 98.829
574.85 | 75 | 6.2372 | 98.598
576.43 | 75 | 6.2066 | 98.369
578.02 | 75 | 6.1765 | 98.141
579.61 | 75 | 6.1469 | 97.913
581.19 | 75 | 6.1177 | 97.687
582.78 | 75 | 6.089 | 97.461
584.37 | 75 | 6.0608 | 97.236
585.96 | 75 | 6.033 | 97.013
587.54 | 75 | 6.0057 | 96.79
589.13 | 75 | 5.9789 | 96.568
590.72 | 75 | 5.9525 | 96.347
592.31 | 75 | 5.9266 | 96.127
593.9 | 75 | 5.9012 | 95.908
595.48 | 75 | 5.8762 | 95.691
597.07 | 75 | 5.8517 | 95.475
598.66 | 75 | 5.8278 | 95.26
600.25 | 75 | 5.8043 | 95.047
601.84 | 75 | 5.7812 | 94.837
603.43 | 75 | 5.7587 | 94.628
605.02 | 75 | 5.7366 | 94.422
606.61 | 75 | 5.715 | 94.219
608.2 | 75 | 5.6939 | 94.019
609.79 | 75 | 5.6732 | 93.822
611.38 | 75 | 5.6529 | 93.629
612.97 | 75 | 5.633 | 93.44
614.56 | 75 | 5.6135 | 93.255
616.15 | 75 | 5.5943 | 93.076
617.74 | 75 | 5.5755 | 92.901
619.33 | 75 | 5.5568 | 92.731
620.92 | 75 | 5.5384 | 92.567
622.51 | 75 | 5.5202 | 92.409
624.11 | 75 | 5.502 | 92.256
625.7 | 75 | 5.4839 | 92.109
627.29 | 75 | 5.4659 | 91.968
628.88 | 75 | 5.4477 | 91.833
630.48 | 75 | 5.4295 | 91.703
632.07 | 75 | 5.4111 | 91.579
633.66 | 75 | 5.3924 | 91.46
635.25 | 75 | 5.3735 | 91.346
636.85 | 75 | 5.3543 | 91.237
638.44 | 75 | 5.3348 | 91.131
640.04 | 75 | 5.3148 | 91.03
641.63 | 75 | 5.2944 | 90.931
643.22 | 75 | 5.2736 | 90.834
644.82 | 75 | 5.2522 | 90.74
646.41 | 75 | 5.2304 | 90.646
648.01 | 75 | 5.208 | 90.552
649.6 | 75 | 5.1851 | 90.458
651.2 | 75 | 5.1616 | 90.363
652.79 | 75 | 5.1377 | 90.265
654.39 | 75 | 5.1132 | 90.163
655.98 | 75 | 5.0883 | 90.058
657.58 | 75 | 5.063 | 89.947
659.18 | 75 | 5.0373 | 89.83
660.77 | 75 | 5.0112 | 89.706
662.37 | 75 | 4.9849 | 89.573
663.97 | 75 | 4.9585 | 89.432
665.56 | 75 | 4.932 | 89.281
667.16 | 75 | 4.9056 | 89.121
668.76 | 75 | 4.8794 | 88.95
670.35 | 75 | 4.8535 | 88.769
671.95 | 75 | 4.8279 | 88.579
673.55 | 75 | 4.8029 | 88.378
675.15 | 75 | 4.7786 | 88.169
676.75 | 75 | 4.7549 | 87.953
678.34 | 75 | 4.7319 | 87.729
679.94 | 75 | 4.7097 | 87.499
681.54 | 75 | 4.6884 | 87.265
683.14 | 75 | 4.6679 | 87.028
684.74 | 75 | 4.6482 | 86.787
686.34 | 75 | 4.6292 | 86.545
687.94 | 75 | 4.6111 | 86.303
689.54 | 75 | 4.5937 | 86.06
691.14 | 75 | 4.577 | 85.817
692.74 | 75 | 4.561 | 85.576
694.34 | 75 | 4.5456 | 85.337
695.94 | 75 | 4.5309 | 85.099
697.54 | 75 | 4.5167 | 84.863
699.14 | 75 | 4.5031 | 84.63
700.74 | 75 | 4.4899 | 84.4
702.34 | 75 | 4.4773 | 84.172
703.94 | 75 | 4.4652 | 83.948
705.54 | 75 | 4.4535 | 83.727
707.14 | 75 | 4.4423 | 83.51
708.74 | 75 | 4.4315 | 83.297
710.34 | 75 | 4.4211 | 83.088
711.94 | 75 | 4.4111 | 82.884
713.54 | 75 | 4.4015 | 82.684
715.14 | 75 | 4.3922 | 82.489
716.74 | 75 | 4.3832 | 82.298
718.35 | 75 | 4.3745 | 82.113
719.95 | 75 | 4.3661 | 81.934
721.55 | 75 | 4.358 | 81.76
723.15 | 75 | 4.3501 | 81.592
724.75 | 75 | 4.3424 | 81.429
726.35 | 75 | 4.3349 | 81.273
727.95 | 75 | 4.3275 | 81.123
729.56 | 75 | 4.3203 | 80.979
731.16 | 75 | 4.3132 | 80.842
732.76 | 75 | 4.3062 | 80.711
734.36 | 75 | 4.2993 | 80.586
735.96 | 75 | 4.2924 | 80.469
737.56 | 75 | 4.2856 | 80.358
739.16 | 75 | 4.2787 | 80.254
740.77 | 75 | 4.2718 | 80.157
742.37 | 75 | 4.2648 | 80.066
743.97 | 75 | 4.2578 | 79.983
745.57 | 75 | 4.2506 | 79.907
747.17 | 75 | 4.2433 | 79.837
748.77 | 75 | 4.2358 | 79.775
750.37 | 75 | 4.2282 | 79.72
751.97 | 75 | 4.2203 | 79.671
753.57 | 75 | 4.2122 | 79.63
755.17 | 75 | 4.2037 | 79.595
756.77 | 75 | 4.195 | 79.567
758.37 | 75 | 4.186 | 79.546
759.97 | 75 | 4.1765 | 79.531
761.57 | 75 | 4.1667 | 79.523
763.17 | 75 | 4.1564 | 79.522
764.77 | 75 | 4.1457 | 79.526
766.37 | 75 | 4.1345 | 79.537
767.97 | 75 | 4.1228 | 79.553
769.57 | 75 | 4.1105 | 79.574
771.16 | 75 | 4.0976 | 79.601
772.76 | 75 | 4.084 | 79.633
774.36 | 75 | 4.0699 | 79.67
775.96 | 75 | 4.055 | 79.711
777.55 | 75 | 4.0394 | 79.755
779.15 | 75 | 4.0231 | 79.803
780.75 | 75 | 4.006 | 79.854
782.34 | 75 | 3.9881 | 79.907
783.94 | 75 | 3.9693 | 79.962
785.53 | 75 | 3.9497 | 80.017
787.13 | 75 | 3.9291 | 80.073
788.72 | 75 | 3.9076 | 80.128
790.32 | 75 | 3.8852 | 80.181
791.91 | 75 | 3.8618 | 80.231
793.5 | 75 | 3.8374 | 80.278
795.1 | 75 | 3.8121 | 80.319
796.69 | 75 | 3.7857 | 80.354
798.28 | 75 | 3.7583 | 80.38
799.87 | 75 | 3.73 | 80.396
801.46 | 75 | 3.7007 | 80.401
803.05 | 75 | 3.6705 | 80.392
804.64 | 75 | 3.6394 | 80.367
806.23 | 75 | 3.6075 | 80.325
807.82 | 75 | 3.5748 | 80.262
809.41 | 75 | 3.5416 | 80.178
810.99 | 75 | 3.5078 | 80.069
812.58 | 75 | 3.4737 | 79.934
814.16 | 75 | 3.4393 | 79.771
815.75 | 75 | 3.4048 | 79.577
817.33 | 75 | 3.3704 | 79.353
818.92 | 75 | 3.3363 | 79.096
820.5 | 75 | 3.3027 | 78.805
822.08 | 75 | 3.2697 | 78.481
823.66 | 75 | 3.2376 | 78.124
825.24 | 75 | 3.2066 | 77.734
826.82 | 75 | 3.1767 | 77.312
828.4 | 75 | 3.1482 | 76.861
829.98 | 75 | 3.1213 | 76.383
831.55 | 75 | 3.0959 | 75.879
833.13 | 75 | 3.0723 | 75.355
834.7 | 75 | 3.0505 | 74.812
836.28 | 75 | 3.0305 | 74.255
837.85 | 75 | 3.0123 | 73.687
839.42 | 75 | 2.9959 | 73.112
840.99 | 75 | 2.9813 | 72.533
842.56 | 75 | 2.9683 | 71.955
844.13 | 75 | 2.957 | 71.379
845.7 | 75 | 2.9472 | 70.809
847.26 | 75 | 2.9388 | 70.246
848.83 | 75 | 2.9316 | 69.694
850.39 | 75 | 2.9256 | 69.154
851.95 | 75 | 2.9207 | 68.627
853.52 | 75 | 2.9166 | 68.113
855.08 | 75 | 2.9134 | 67.613
856.63 | 75 | 2.9109 | 67.128
858.19 | 75 | 2.9089 | 66.658
859.75 | 75 | 2.9075 | 66.201
861.3 | 75 | 2.9065 | 65.759
862.86 | 75 | 2.9058 | 65.33
864.41 | 75 | 2.9055 | 64.913
865.96 | 75 | 2.9054 | 64.509
867.51 | 75 | 2.9054 | 64.116
869.05 | 75 | 2.9057 | 63.734
870.6 | 75 | 2.9061 | 63.362
872.14 | 75 | 2.9066 | 63
873.69 | 75 | 2.9072 | 62.647
875.23 | 75 | 2.9078 | 62.302
876.77 | 75 | 2.9085 | 61.964
878.3 | 75 | 2.9093 | 61.634
879.84 | 75 | 2.9101 | 61.311
881.37 | 75 | 2.9109 | 60.995
882.91 | 75 | 2.9117 | 60.685
884.44 | 75 | 2.9126 | 60.38
885.97 | 75 | 2.9135 | 60.081
887.49 | 75 | 2.9144 | 59.787
889.02 | 75 | 2.9153 | 59.498
890.54 | 75 | 2.9162 | 59.214
892.06 | 75 | 2.9172 | 58.934
893.58 | 75 | 2.9181 | 58.659
895.1 | 75 | 2.9191 | 58.388
896.61 | 75 | 2.9201 | 58.121
898.13 | 75 | 2.9211 | 57.857
899.64 | 75 | 2.9221 | 57.598
901.14 | 75 | 2.9232 | 57.342
902.65 | 75 | 2.9242 | 57.089
904.15 | 75 | 2.9253 | 56.84
905.66 | 75 | 2.9263 | 56.595
907.15 | 75 | 2.9274 | 56.352
908.65 | 75 | 2.9285 | 56.112
910.15 | 75 | 2.9296 | 55.876
911.64 | 75 | 2.9307 | 55.643
913.13 | 75 | 2.9318 | 55.412
914.62 | 75 | 2.9329 | 55.184
916.1 | 75 | 2.934 | 54.959
917.58 | 75 | 2.9352 | 54.737
919.06 | 75 | 2.9363 | 54.517
920.54 | 75 | 2.9375 | 54.3
922.01 | 75 | 2.9386 | 54.085
923.48 | 75 | 2.9398 | 53.873
924.95 | 75 | 2.941 | 53.664
926.42 | 75 | 2.9422 | 53.456
927.88 | 75 | 2.9434 | 53.251
929.34 | 75 | 2.9446 | 53.048
930.8 | 75 | 2.9458 | 52.848
932.25 | 75 | 2.947 | 52.649
933.7 | 75 | 2.9482 | 52.453
935.15 | 75 | 2.9494 | 52.259
936.59 | 75 | 2.9506 | 52.067
938.03 | 75 | 2.9519 | 51.877
939.47 | 75 | 2.9531 | 51.689
940.91 | 75 | 2.9543 | 51.504
942.34 | 75 | 2.9556 | 51.32
943.77 | 75 | 2.9568 | 51.138
945.19 | 75 | 2.9581 | 50.957
946.61 | 75 | 2.9593 | 50.779
948.03 | 75 | 2.9606 | 50.603
949.45 | 75 | 2.9618 | 50.428
950.86 | 75 | 2.9631 | 50.255
952.26 | 75 | 2.9643 | 50.084
953.67 | 75 | 2.9656 | 49.915
955.07 | 75 | 2.9669 | 49.748
956.46 | 75 | 2.9681 | 49.582
957.86 | 75 | 2.9694 | 49.418
959.25 | 75 | 2.9707 | 49.255
960.63 | 75 | 2.9719 | 49.094
962.01 | 75 | 2.9732 | 48.935
963.39 | 75 | 2.9745 | 48.777
964.76 | 75 | 2.9757 | 48.621
966.13 | 75 | 2.977 | 48.467
967.49 | 75 | 2.9783 | 48.314
968.85 | 75 | 2.9795 | 48.162
970.21 | 75 | 2.9808 | 48.012
971.56 | 75 | 2.9821 | 47.864
972.91 | 75 | 2.9833 | 47.717
974.25 | 75 | 2.9846 | 47.571
975.59 | 75 | 2.9859 | 47.427
976.92 | 75 | 2.9871 | 47.284
978.25 | 75 | 2.9884 | 47.143
979.58 | 75 | 2.9896 | 47.003
980.89 | 75 | 2.9909 | 46.865
982.21 | 75 | 2.9921 | 46.728
983.52 | 75 | 2.9934 | 46.592
984.83 | 75 | 2.9946 | 46.457
986.13 | 75 | 2.9959 | 46.324
987.42 | 75 | 2.9971 | 46.193
988.71 | 75 | 2.9983 | 46.062
990 | 75 | 2.9996 | 45.933