## גיליון1
nm | n | k | α | E[ev]
250.06 | 3.32209952 | 4.65714323 | 2339187.4 | 4.95881
251.65 | 3.55928288 | 4.6628084 | 2327235.2 | 4.927479
253.25 | 3.77835723 | 4.59938604 | 2281077.5 | 4.896347
254.84 | 3.96747018 | 4.48770068 | 2211800.4 | 4.865798
256.44 | 4.12036387 | 4.34511868 | 2128166.1 | 4.835439
258.04 | 4.23532946 | 4.18689186 | 2037953.9 | 4.805457
259.63 | 4.31462129 | 4.0260616 | 1947669.1 | 4.776027
261.23 | 4.36371348 | 3.87291859 | 1862108.4 | 4.746775
262.83 | 4.39030201 | 3.73441721 | 1784586.2 | 4.717878
264.43 | 4.40306661 | 3.61386731 | 1716528.9 | 4.689332
266.03 | 4.41034445 | 3.51102743 | 1657651.6 | 4.661128
267.63 | 4.41889873 | 3.42269177 | 1606285.1 | 4.633262
269.22 | 4.43303303 | 3.34370963 | 1559950.7 | 4.605899
270.82 | 4.45422299 | 3.26823728 | 1515732.2 | 4.578687
272.42 | 4.48132101 | 3.19097038 | 1471205.8 | 4.551795
274.02 | 4.51122965 | 3.1080728 | 1424618.4 | 4.525217
275.62 | 4.53982978 | 3.01768307 | 1375157.8 | 4.498948
277.22 | 4.56294662 | 2.91994205 | 1322937.5 | 4.472982
278.82 | 4.57712606 | 2.81660972 | 1268797.7 | 4.447314
280.42 | 4.58005649 | 2.71047623 | 1214021.2 | 4.421939
282.02 | 4.57068619 | 2.60480585 | 1160072.4 | 4.396851
283.62 | 4.54918014 | 2.5028592 | 1108381.3 | 4.372047
285.22 | 4.51674894 | 2.40749365 | 1060168.3 | 4.347521
286.82 | 4.47534644 | 2.3208654 | 1016319.3 | 4.323269
288.42 | 4.42731306 | 2.24430786 | 977342.3 | 4.299286
290.03 | 4.37505463 | 2.17836113 | 943358.1 | 4.27542
291.63 | 4.32079535 | 2.12289204 | 914292.9 | 4.251963
293.23 | 4.26643093 | 2.07727093 | 889763.1 | 4.228762
294.83 | 4.21345881 | 2.04054717 | 869289.8 | 4.205814
296.43 | 4.16297333 | 2.01160505 | 852334.8 | 4.183112
298.03 | 4.11570738 | 1.98928779 | 838353.7 | 4.160655
299.63 | 4.07208949 | 1.97248053 | 826831.6 | 4.138437
301.23 | 4.03230744 | 1.96016135 | 817303.3 | 4.116456
302.84 | 3.99637187 | 1.95142796 | 809336.1 | 4.094571
304.44 | 3.96416937 | 1.9455041 | 802638.7 | 4.073052
306.04 | 3.93549855 | 1.94173959 | 796897.4 | 4.051758
307.64 | 3.91010613 | 1.9396016 | 791880 | 4.030685
309.24 | 3.88771002 | 1.9386623 | 787401.3 | 4.009831
310.84 | 3.86801918 | 1.93858649 | 783317.7 | 3.989191
312.44 | 3.85074704 | 1.93911865 | 779520.2 | 3.968762
314.05 | 3.83561965 | 1.94007058 | 775904.7 | 3.948416
315.65 | 3.82238313 | 1.94130999 | 772464.9 | 3.928402
317.25 | 3.81080742 | 1.94275007 | 769139.2 | 3.908589
318.85 | 3.80068802 | 1.94434036 | 765906.1 | 3.888976
320.45 | 3.79184632 | 1.9460588 | 762755.5 | 3.869558
322.05 | 3.7841299 | 1.94790475 | 759685.9 | 3.850334
323.65 | 3.7774114 | 1.9498932 | 756701.9 | 3.831299
325.25 | 3.77158609 | 1.9520502 | 753812.5 | 3.812452
326.85 | 3.7665713 | 1.95440842 | 751028.6 | 3.793789
328.45 | 3.76230351 | 1.95700408 | 748362.7 | 3.775308
330.05 | 3.75873642 | 1.95987434 | 745827 | 3.757007
331.66 | 3.75583907 | 1.9630549 | 743411 | 3.738769
333.26 | 3.75359307 | 1.96657883 | 741170 | 3.720819
334.86 | 3.75199089 | 1.97047527 | 739090 | 3.70304
336.46 | 3.75103381 | 1.97476881 | 737178.2 | 3.685431
338.06 | 3.75072976 | 1.97947953 | 735439.4 | 3.667988
339.66 | 3.75109218 | 1.984623 | 733877 | 3.65071
341.26 | 3.75213854 | 1.99021109 | 732492.9 | 3.633593
342.86 | 3.75388957 | 1.99625206 | 731287.6 | 3.616637
344.46 | 3.75636878 | 2.00275186 | 730260.8 | 3.599837
346.05 | 3.75960223 | 2.00971423 | 729432.5 | 3.583297
347.65 | 3.76361896 | 2.01714197 | 728758.9 | 3.566806
349.25 | 3.76845106 | 2.02503668 | 728259.4 | 3.550465
350.85 | 3.77413438 | 2.03339917 | 727932 | 3.534274
352.45 | 3.78070953 | 2.04222967 | 727774.3 | 3.51823
354.05 | 3.78822228 | 2.05152728 | 727783.7 | 3.50233
355.65 | 3.79672454 | 2.06128926 | 727957.1 | 3.486574
357.25 | 3.80627529 | 2.07151067 | 728290.4 | 3.470959
358.84 | 3.81694131 | 2.08218324 | 728798.9 | 3.455579
360.44 | 3.82879808 | 2.0932941 | 729435.5 | 3.44024
362.04 | 3.84193071 | 2.10482416 | 730211.9 | 3.425036
363.64 | 3.85643452 | 2.11674629 | 731116.9 | 3.409966
365.24 | 3.87241601 | 2.12902262 | 732135.7 | 3.395028
366.83 | 3.88999288 | 2.14160131 | 733269.2 | 3.380312
368.43 | 3.9092946 | 2.15441297 | 734452.3 | 3.365633
370.03 | 3.9304617 | 2.16736595 | 735673.2 | 3.35108
371.62 | 3.95364327 | 2.18034036 | 736910.7 | 3.336742
373.22 | 3.97899275 | 2.19318158 | 738073 | 3.322437
374.82 | 4.00666421 | 2.20569502 | 739115.6 | 3.308255
376.41 | 4.03680104 | 2.21763865 | 739978.8 | 3.29428
378.01 | 4.06952565 | 2.22871885 | 740528.3 | 3.280336
379.6 | 4.10492365 | 2.238588 | 740691.9 | 3.266596
381.2 | 4.14302514 | 2.24684649 | 740304.1 | 3.252886
382.79 | 4.18378359 | 2.25305098 | 739264.9 | 3.239374
384.39 | 4.22705367 | 2.25673189 | 737390.5 | 3.22589
385.99 | 4.27257278 | 2.25742238 | 734558.5 | 3.212518
387.58 | 4.31995279 | 2.25469926 | 730662.6 | 3.199339
389.17 | 4.3686906 | 2.24823226 | 725590.3 | 3.186268
390.77 | 4.41820426 | 2.23783052 | 719276.1 | 3.173222
392.36 | 4.46789754 | 2.22346809 | 711763.7 | 3.160363
393.96 | 4.51723224 | 2.2052732 | 703072.2 | 3.147528
395.55 | 4.56578829 | 2.18347272 | 693323.7 | 3.134875
397.14 | 4.61327851 | 2.1583081 | 682589.3 | 3.122325
398.74 | 4.65950744 | 2.12995495 | 670919.2 | 3.109796
400.33 | 4.70427757 | 2.09849087 | 658383 | 3.097445
401.92 | 4.74729019 | 2.06393525 | 644979.8 | 3.085191
403.52 | 4.78808952 | 2.02635774 | 630725.9 | 3.072958
405.11 | 4.82608798 | 1.98601963 | 615744 | 3.060897
406.7 | 4.86069155 | 1.94348647 | 600201.4 | 3.04893
408.29 | 4.89149035 | 1.89966725 | 584384.2 | 3.037057
409.89 | 4.91848006 | 1.8557224 | 568637.3 | 3.025202
411.48 | 4.94222621 | 1.81284642 | 553352.6 | 3.013512
413.07 | 4.9639001 | 1.77194972 | 538787.3 | 3.001913
414.66 | 4.98512826 | 1.7333086 | 525017 | 2.990402
416.25 | 5.0076316 | 1.69633057 | 511853.7 | 2.978979
417.84 | 5.03274613 | 1.659523 | 498841.9 | 2.967643
419.43 | 5.0609565 | 1.62076538 | 485344.7 | 2.956393
421.02 | 5.09163516 | 1.57780803 | 470696.6 | 2.945228
422.61 | 5.12309695 | 1.52885038 | 454375.4 | 2.934147
424.2 | 5.15294789 | 1.47301315 | 436139.7 | 2.923149
425.79 | 5.17861975 | 1.41053327 | 416080.6 | 2.912234
427.38 | 5.19789265 | 1.34267832 | 394591.2 | 2.901399
428.97 | 5.20927579 | 1.27141386 | 372262.8 | 2.890645
430.56 | 5.21215753 | 1.19900165 | 349764.5 | 2.87997
432.15 | 5.20675388 | 1.12760125 | 327725.8 | 2.869374
433.74 | 5.19391208 | 1.05900196 | 306659.9 | 2.858856
435.33 | 5.17485651 | 0.994479766 | 286924.1 | 2.848414
436.92 | 5.1509473 | 0.93478674 | 268720.2 | 2.838048
438.51 | 5.12349972 | 0.880230226 | 252119.5 | 2.827758
440.1 | 5.09366998 | 0.830778158 | 237095.5 | 2.817541
441.69 | 5.06241009 | 0.786179963 | 223560 | 2.807399
443.27 | 5.03046542 | 0.74606262 | 211395.9 | 2.797392
444.86 | 4.99839414 | 0.709997383 | 200457.8 | 2.787394
446.45 | 4.96660269 | 0.677549242 | 190615.3 | 2.777467
448.04 | 4.93537802 | 0.648302529 | 181740 | 2.76761
449.62 | 4.9049121 | 0.621870545 | 173717.7 | 2.757884
451.21 | 4.87533115 | 0.597906851 | 166434.9 | 2.748166
452.8 | 4.84670654 | 0.5761003 | 159801.7 | 2.738516
454.39 | 4.81907185 | 0.556177003 | 153735.4 | 2.728933
455.97 | 4.79243149 | 0.537896598 | 148167.2 | 2.719477
457.56 | 4.7667716 | 0.521051652 | 143028.4 | 2.710027
459.15 | 4.74206065 | 0.505460907 | 138268.3 | 2.700642
460.73 | 4.71825971 | 0.490970103 | 133843.8 | 2.691381
462.32 | 4.69532226 | 0.477446664 | 129709.5 | 2.682125
463.91 | 4.67320001 | 0.464778808 | 125835.2 | 2.672932
465.49 | 4.65184289 | 0.452871748 | 122195.3 | 2.66386
467.08 | 4.63120092 | 0.441645496 | 118760.5 | 2.654791
468.66 | 4.61122711 | 0.431033828 | 115516.3 | 2.645841
470.25 | 4.59187604 | 0.420980954 | 112440.6 | 2.636895
471.84 | 4.57310622 | 0.411440829 | 109522.2 | 2.628009
473.42 | 4.55487979 | 0.402375257 | 106751.6 | 2.619239
475.01 | 4.5371633 | 0.393752754 | 104114.3 | 2.610471
476.59 | 4.51992558 | 0.385546259 | 101606.4 | 2.601817
478.18 | 4.50314092 | 0.377733634 | 99216.5 | 2.593166
479.76 | 4.48678717 | 0.370295848 | 96942.55 | 2.584626
481.35 | 4.47084412 | 0.363215488 | 94774.83 | 2.576088
482.93 | 4.45529599 | 0.356477462 | 92712.34 | 2.56766
484.52 | 4.44012921 | 0.350067444 | 90746.45 | 2.559234
486.1 | 4.42533199 | 0.343971484 | 88876.4 | 2.550915
487.69 | 4.41089528 | 0.338176231 | 87094.13 | 2.542599
489.27 | 4.39681042 | 0.332667958 | 85398.85 | 2.534388
490.86 | 4.3830707 | 0.327433129 | 83782.75 | 2.526179
492.44 | 4.3696691 | 0.322457694 | 82244.92 | 2.518073
494.03 | 4.35659939 | 0.317727603 | 80777.66 | 2.509969
495.61 | 4.34385543 | 0.313228712 | 79380.01 | 2.501967
497.19 | 4.33143127 | 0.308947023 | 78046.11 | 2.494016
498.78 | 4.31931962 | 0.304868281 | 76770.23 | 2.486066
500.36 | 4.30751428 | 0.300979029 | 75551.53 | 2.478216
501.95 | 4.29600728 | 0.297265712 | 74383.05 | 2.470366
503.53 | 4.28479133 | 0.293715655 | 73264.13 | 2.462614
505.12 | 4.27385807 | 0.290316573 | 72188.31 | 2.454862
506.7 | 4.26319988 | 0.287057175 | 71155.28 | 2.447207
508.28 | 4.25280758 | 0.283926504 | 70160.48 | 2.4396
509.87 | 4.24267248 | 0.280914594 | 69199.74 | 2.431992
511.45 | 4.23278583 | 0.278012264 | 68273.22 | 2.424479
513.04 | 4.22313918 | 0.275211205 | 67375.89 | 2.416966
514.62 | 4.21372352 | 0.272503702 | 66508.23 | 2.409545
516.2 | 4.20453052 | 0.269882951 | 65666.99 | 2.40217
517.79 | 4.19555129 | 0.267342602 | 64849.13 | 2.394793
519.37 | 4.18677793 | 0.264877208 | 64055.64 | 2.387508
520.96 | 4.17820255 | 0.262481844 | 63282.63 | 2.380221
522.54 | 4.16981761 | 0.260152132 | 62531.3 | 2.373024
524.12 | 4.1616158 | 0.257884198 | 61799.31 | 2.36587
525.71 | 4.15359 | 0.255674542 | 61084.48 | 2.358715
527.29 | 4.14573386 | 0.253520197 | 60388.28 | 2.351647
528.88 | 4.13804093 | 0.251418408 | 59707.59 | 2.344577
530.46 | 4.13050555 | 0.249366851 | 59043.99 | 2.337594
532.05 | 4.12312192 | 0.247363337 | 58394.58 | 2.330608
533.63 | 4.11588483 | 0.245405961 | 57760.97 | 2.323707
535.21 | 4.10878958 | 0.243493066 | 57141.55 | 2.316848
536.8 | 4.10183109 | 0.24162298 | 56534.74 | 2.309985
538.38 | 4.0950054 | 0.2397944 | 55942.23 | 2.303206
539.97 | 4.08830805 | 0.238005902 | 55361.49 | 2.296424
541.55 | 4.08173552 | 0.236256385 | 54794.21 | 2.289724
543.14 | 4.07528383 | 0.234544602 | 54237.95 | 2.283021
544.72 | 4.06894969 | 0.232869538 | 53694.4 | 2.276399
546.31 | 4.06272969 | 0.231230125 | 53161.22 | 2.269774
547.89 | 4.05662096 | 0.229625442 | 52640.05 | 2.263228
549.48 | 4.05062038 | 0.228054508 | 52128.64 | 2.256679
551.06 | 4.04472539 | 0.226516475 | 51628.62 | 2.250209
552.65 | 4.03893315 | 0.225010427 | 51137.81 | 2.243735
554.23 | 4.03324134 | 0.223535567 | 50657.79 | 2.237338
555.82 | 4.02764726 | 0.222090989 | 50186.44 | 2.230938
557.4 | 4.02214892 | 0.220675988 | 49725.34 | 2.224614
558.99 | 4.01674383 | 0.219289706 | 49272.41 | 2.218287
560.57 | 4.01143021 | 0.217931478 | 48829.22 | 2.212034
562.16 | 4.00620586 | 0.216600535 | 48393.74 | 2.205778
563.74 | 4.00106873 | 0.215296127 | 47967.49 | 2.199596
565.33 | 3.99601708 | 0.214017612 | 47548.53 | 2.193409
566.91 | 3.99104914 | 0.212764325 | 47138.35 | 2.187296
568.5 | 3.98616301 | 0.211535586 | 46735.04 | 2.181179
570.09 | 3.9813572 | 0.210330813 | 46339.26 | 2.175095
571.67 | 3.97662993 | 0.209149373 | 45951.62 | 2.169084
573.26 | 3.97197979 | 0.207990727 | 45570.31 | 2.163067
574.85 | 3.96740516 | 0.206854285 | 45195.96 | 2.157084
576.43 | 3.96290471 | 0.205739553 | 44829.19 | 2.151172
578.02 | 3.95847682 | 0.204645952 | 44468.24 | 2.145254
579.61 | 3.95412036 | 0.203573065 | 44113.76 | 2.13937
581.19 | 3.94983392 | 0.202520394 | 43766.34 | 2.133554
582.78 | 3.94561622 | 0.201487501 | 43424.33 | 2.127733
584.37 | 3.94146605 | 0.200473972 | 43088.34 | 2.121943
585.96 | 3.93738219 | 0.199479424 | 42758.24 | 2.116185
587.54 | 3.93336347 | 0.198503509 | 42434.63 | 2.110495
589.13 | 3.92940863 | 0.197545893 | 42115.94 | 2.104799
590.72 | 3.92551672 | 0.19660639 | 41802.82 | 2.099133
592.31 | 3.92168639 | 0.195684774 | 41495.18 | 2.093498
593.9 | 3.91791652 | 0.194780978 | 41192.95 | 2.087894
595.48 | 3.91420625 | 0.193895122 | 40896.8 | 2.082354
597.07 | 3.91055426 | 0.193027387 | 40605.36 | 2.076808
598.66 | 3.90695958 | 0.192178217 | 40319.35 | 2.071293
600.25 | 3.90342149 | 0.191348326 | 40038.9 | 2.065806
601.84 | 3.89993923 | 0.190538657 | 39764.15 | 2.060348
603.43 | 3.89651257 | 0.189750488 | 39495.32 | 2.054919
605.02 | 3.8931415 | 0.188985324 | 39232.68 | 2.049519
606.61 | 3.88982676 | 0.188244933 | 38976.55 | 2.044147
608.2 | 3.88656959 | 0.187531129 | 38727.24 | 2.038803
609.79 | 3.88337242 | 0.186845769 | 38485.1 | 2.033487
611.38 | 3.88023841 | 0.186190403 | 38250.38 | 2.028199
612.97 | 3.8771716 | 0.185566004 | 38023.22 | 2.022938
614.56 | 3.87417717 | 0.184972769 | 37803.6 | 2.017704
616.15 | 3.87126128 | 0.184409718 | 37591.27 | 2.012497
617.74 | 3.86843028 | 0.183874345 | 37385.66 | 2.007317
619.33 | 3.86569129 | 0.183362464 | 37185.87 | 2.002164
620.92 | 3.86305096 | 0.182867907 | 36990.61 | 1.997037
622.51 | 3.86051543 | 0.182382512 | 36798.19 | 1.991936
624.11 | 3.85808967 | 0.181896145 | 36605.98 | 1.986829
625.7 | 3.85577717 | 0.181396953 | 36412.75 | 1.98178
627.29 | 3.85357911 | 0.180871603 | 36215.26 | 1.976757
628.88 | 3.85149418 | 0.180305774 | 36010.69 | 1.971759
630.48 | 3.84951843 | 0.179684751 | 35795.59 | 1.966755
632.07 | 3.8476448 | 0.178993898 | 35568.27 | 1.961808
633.66 | 3.84586352 | 0.178219428 | 35325.51 | 1.956885
635.25 | 3.84416171 | 0.177348843 | 35064.96 | 1.951987
636.85 | 3.84252413 | 0.176371684 | 34784.15 | 1.947083
638.44 | 3.84093315 | 0.175279989 | 34482.75 | 1.942234
640.04 | 3.83936933 | 0.174068841 | 34158.88 | 1.937379
641.63 | 3.83781185 | 0.17273682 | 33813.48 | 1.932578
643.22 | 3.8362394 | 0.171286603 | 33446.72 | 1.927801
644.82 | 3.83463084 | 0.169725036 | 33059.56 | 1.923017
646.41 | 3.83296634 | 0.168063347 | 32655.37 | 1.918287
648.01 | 3.83122873 | 0.166317032 | 32236.26 | 1.913551
649.6 | 3.82940458 | 0.164505122 | 31807.02 | 1.908867
651.2 | 3.82748505 | 0.162648893 | 31370.86 | 1.904177
652.79 | 3.82546681 | 0.160770721 | 30933.08 | 1.899539
654.39 | 3.82335184 | 0.158892185 | 30496.89 | 1.894894
655.98 | 3.82114686 | 0.157032538 | 30066.9 | 1.890302
657.58 | 3.81886214 | 0.155207488 | 29645.15 | 1.885702
659.18 | 3.81651005 | 0.153428542 | 29234.24 | 1.881125
660.77 | 3.81410351 | 0.151703008 | 28835.9 | 1.876599
662.37 | 3.81165469 | 0.150034591 | 28449.88 | 1.872065
663.97 | 3.8091739 | 0.148424118 | 28076.67 | 1.867554
665.56 | 3.80666973 | 0.146870932 | 27716.49 | 1.863093
667.16 | 3.80414841 | 0.145373448 | 27368.11 | 1.858625
668.76 | 3.80161496 | 0.143930238 | 27031.58 | 1.854178
670.35 | 3.79907303 | 0.142540164 | 26707.01 | 1.84978
671.95 | 3.79652546 | 0.141202542 | 26393.39 | 1.845375
673.55 | 3.7939752 | 0.139917339 | 26091.04 | 1.840992
675.15 | 3.79142505 | 0.138684766 | 25799.91 | 1.836629
676.75 | 3.78887784 | 0.137505138 | 25519.98 | 1.832287
678.34 | 3.78633675 | 0.136378775 | 25251.61 | 1.827992
679.94 | 3.78380515 | 0.135305862 | 24993.99 | 1.82369
681.54 | 3.78128645 | 0.134286291 | 24747.42 | 1.819409
683.14 | 3.778784 | 0.133319622 | 24511.73 | 1.815148
684.74 | 3.77630132 | 0.132405163 | 24286.72 | 1.810906
686.34 | 3.77384171 | 0.13154188 | 24072.12 | 1.806685
687.94 | 3.77140833 | 0.130728456 | 23867.63 | 1.802483
689.54 | 3.76900418 | 0.129963306 | 23672.87 | 1.7983
691.14 | 3.76663205 | 0.129244615 | 23487.46 | 1.794137
692.74 | 3.76429451 | 0.128570368 | 23310.97 | 1.789993
694.34 | 3.76199396 | 0.12793839 | 23142.93 | 1.785869
695.94 | 3.75973238 | 0.127346323 | 22982.87 | 1.781763
697.54 | 3.75751165 | 0.126791708 | 22830.29 | 1.777676
699.14 | 3.75533337 | 0.126272011 | 22684.68 | 1.773608
700.74 | 3.75319875 | 0.125784599 | 22545.52 | 1.769558
702.34 | 3.75110889 | 0.125326827 | 22412.29 | 1.765527
703.94 | 3.74906455 | 0.124896021 | 22284.48 | 1.761514
705.54 | 3.74706623 | 0.124489521 | 22161.58 | 1.757519
707.14 | 3.74511414 | 0.124104712 | 22043.09 | 1.753542
708.74 | 3.74320842 | 0.12373905 | 21928.53 | 1.749584
710.34 | 3.74134877 | 0.123390103 | 21817.44 | 1.745643
711.94 | 3.73953471 | 0.123055594 | 21709.39 | 1.74172
713.54 | 3.73776542 | 0.122733404 | 21604 | 1.737814
715.14 | 3.73603998 | 0.122421653 | 21500.91 | 1.733926
716.74 | 3.7343572 | 0.122118689 | 21399.82 | 1.730056
718.35 | 3.73271587 | 0.121823173 | 21300.19 | 1.726178
719.95 | 3.7311146 | 0.121534048 | 21202.41 | 1.722342
721.55 | 3.72955192 | 0.121250591 | 21106.06 | 1.718523
723.15 | 3.72802656 | 0.120972452 | 21011.05 | 1.71472
724.75 | 3.72653724 | 0.12069961 | 20917.38 | 1.710935
726.35 | 3.72508281 | 0.120432375 | 20825.09 | 1.707166
727.95 | 3.72366242 | 0.120171389 | 20734.29 | 1.703414
729.56 | 3.72227548 | 0.119917564 | 20644.84 | 1.699655
731.16 | 3.7209218 | 0.119672031 | 20557.48 | 1.695935
732.76 | 3.71960161 | 0.119436082 | 20472.15 | 1.692232
734.36 | 3.71831561 | 0.119211088 | 20389.06 | 1.688545
735.96 | 3.71706497 | 0.118998393 | 20308.44 | 1.684874
737.56 | 3.71585141 | 0.118799241 | 20230.47 | 1.681219
739.16 | 3.71467713 | 0.118614653 | 20155.31 | 1.67758
740.77 | 3.71354483 | 0.118445333 | 20082.8 | 1.673934
742.37 | 3.71245762 | 0.118291575 | 20013.5 | 1.670326
743.97 | 3.71141894 | 0.11815316 | 19947.09 | 1.666734
745.57 | 3.71043255 | 0.118029296 | 19883.42 | 1.663157
747.17 | 3.70950244 | 0.117918556 | 19822.22 | 1.659596
748.77 | 3.70863258 | 0.117818827 | 19763.14 | 1.656049
750.37 | 3.70782693 | 0.117727295 | 19705.68 | 1.652518
751.97 | 3.70708931 | 0.117640449 | 19649.24 | 1.649002
753.57 | 3.70642328 | 0.117554104 | 19593.13 | 1.645501
755.17 | 3.70583204 | 0.11746344 | 19536.54 | 1.642014
756.77 | 3.70531824 | 0.117363051 | 19478.57 | 1.638543
758.37 | 3.70488407 | 0.117247039 | 19418.26 | 1.635086
759.97 | 3.70453107 | 0.117109083 | 19354.58 | 1.631643
761.57 | 3.70426006 | 0.11694253 | 19286.45 | 1.628215
763.17 | 3.70407124 | 0.116740505 | 19212.77 | 1.624802
764.77 | 3.70396406 | 0.116496001 | 19132.42 | 1.621403
766.37 | 3.70393725 | 0.116201964 | 19044.28 | 1.618017
767.97 | 3.70398886 | 0.115851371 | 18947.27 | 1.614646
769.57 | 3.70411626 | 0.115437351 | 18840.3 | 1.611289
771.16 | 3.70431619 | 0.114953189 | 18722.6 | 1.607967
772.76 | 3.7045848 | 0.114392419 | 18592.69 | 1.604638
774.36 | 3.70491771 | 0.113748904 | 18449.9 | 1.601322
775.96 | 3.70531007 | 0.113016747 | 18293.34 | 1.598021
777.55 | 3.70575653 | 0.112190477 | 18122.47 | 1.594753
779.15 | 3.70625142 | 0.111264932 | 17936.05 | 1.591478
780.75 | 3.70678866 | 0.110235301 | 17733.66 | 1.588216
782.34 | 3.70736186 | 0.109097115 | 17514.89 | 1.584989
783.94 | 3.70796437 | 0.107846274 | 17278.74 | 1.581754
785.53 | 3.70858922 | 0.106478963 | 17025.14 | 1.578552
787.13 | 3.70922921 | 0.104991661 | 16753.21 | 1.575343
788.72 | 3.70987684 | 0.103381165 | 16462.97 | 1.572168
790.32 | 3.71052432 | 0.101644434 | 16153.64 | 1.568985
791.91 | 3.71116352 | 0.0997788184 | 15825.31 | 1.565835
793.5 | 3.71178599 | 0.0977817337 | 15477.49 | 1.562697
795.1 | 3.71238283 | 0.0956509362 | 15109.74 | 1.559552
796.69 | 3.71294459 | 0.0933843647 | 14722.26 | 1.55644
798.28 | 3.71346126 | 0.0909803058 | 14314.68 | 1.55334
799.87 | 3.71392212 | 0.088437245 | 13886.9 | 1.550252
801.46 | 3.71431555 | 0.0857543526 | 13438.91 | 1.547176
803.05 | 3.71462905 | 0.0829311747 | 12970.74 | 1.544113
804.64 | 3.71484901 | 0.0799682526 | 12482.62 | 1.541062
806.23 | 3.71496068 | 0.0768672561 | 11974.9 | 1.538023
807.82 | 3.71494815 | 0.0736311329 | 11448.18 | 1.534995
809.41 | 3.71479442 | 0.0702649034 | 10903.34 | 1.53198
810.99 | 3.71448152 | 0.0667758317 | 10341.74 | 1.528995
812.58 | 3.71399092 | 0.0631741003 | 9764.783 | 1.526004
814.16 | 3.71330398 | 0.0594731532 | 9174.89 | 1.523042
815.75 | 3.71240254 | 0.0556898157 | 8574.491 | 1.520074
817.33 | 3.71126983 | 0.0518449651 | 7967.073 | 1.517135
818.92 | 3.70989126 | 0.0479632042 | 7356.248 | 1.514189
820.5 | 3.70825553 | 0.0440727397 | 6746.54 | 1.511274
822.08 | 3.70635566 | 0.0402051037 | 6142.664 | 1.508369
823.66 | 3.70418977 | 0.036393976 | 5549.721 | 1.505476
825.24 | 3.70176151 | 0.0326738845 | 4972.905 | 1.502593
826.82 | 3.69908086 | 0.0290795228 | 4417.392 | 1.499722
828.4 | 3.69616441 | 0.025644524 | 3888.161 | 1.496861
829.98 | 3.693034 | 0.022398748 | 3389.579 | 1.494012
831.55 | 3.68971745 | 0.0193686529 | 2925.504 | 1.491191
833.13 | 3.68624646 | 0.016574916 | 2498.781 | 1.488363
834.7 | 3.68265559 | 0.0140320642 | 2111.45 | 1.485564
836.28 | 3.67898068 | 0.0117479043 | 1764.405 | 1.482757
837.85 | 3.67525813 | 0.0097240315 | 1457.705 | 1.479979
839.42 | 3.67152225 | 0.00795532206 | 1190.332 | 1.47721
840.99 | 3.66780526 | 0.00643137108 | 960.5111 | 1.474453
842.56 | 3.66413476 | 0.00513670378 | 765.7259 | 1.471705
844.13 | 3.66053458 | 0.0040525883 | 602.9937 | 1.468968
845.7 | 3.65702375 | 0.00315787209 | 468.9946 | 1.466241
847.26 | 3.65361625 | 0.00243010832 | 360.2455 | 1.463541
848.83 | 3.65032143 | 0.00184669225 | 273.2521 | 1.460834
850.39 | 3.64714445 | 0.00138574614 | 204.6705 | 1.458154
851.95 | 3.64408689 | 0.00102680942 | 151.3789 | 1.455484
853.52 | 3.64114753 | 0.000751335504 | 110.563 | 1.452807
855.08 | 3.6383229 | 0.000542943299 | 79.75123 | 1.450157
856.63 | 3.63560737 | 0.000387509194 | 56.81701 | 1.447533
858.19 | 3.63299494 | 0.000273216083 | 39.98641 | 1.444901
859.75 | 3.63047869 | 0.000190338118 | 27.8063 | 1.44228
861.3 | 3.62805173 | 0.000131064029 | 19.11255 | 1.439684
862.86 | 3.62570681 | 8.9235439e-05 | 12.98933 | 1.437081
864.41 | 3.62343777 | 6.01106171e-05 | 8.734158 | 1.434504
865.96 | 3.62123815 | 4.00881531e-05 | 5.814439 | 1.431937
867.51 | 3.61910248 | 2.64940634e-05 | 3.835869 | 1.429378
869.05 | 3.61702595 | 1.73745496e-05 | 2.511068 | 1.426845
870.6 | 3.61500362 | 1.13234161e-05 | 1.63361 | 1.424305
872.14 | 3.61303198 | 7.35029795e-06 | 1.058543 | 1.42179
873.69 | 3.61110705 | 4.76449981e-06 | 0.6849354 | 1.419268
875.23 | 3.60922594 | 3.09441334e-06 | 0.4440642 | 1.41677
876.77 | 3.60738595 | 2.02163779e-06 | 0.2896058 | 1.414282
878.3 | 3.60558438 | 1.33436536e-06 | 0.190819 | 1.411818
879.84 | 3.60381934 | 8.93907082e-07 | 0.1276081 | 1.409347
881.37 | 3.60208863 | 6.10254413e-07 | 0.08696456 | 1.406901
882.91 | 3.60039069 | 4.25876025e-07 | 0.06058378 | 1.404447
884.44 | 3.59872378 | 3.04261627e-07 | 0.04320843 | 1.402017
885.97 | 3.59708667 | 2.22476698e-07 | 0.03153953 | 1.399596
887.49 | 3.59547782 | 1.66163881e-07 | 0.02351596 | 1.397199
889.02 | 3.5938962 | 1.26384672e-07 | 0.01785552 | 1.394794
890.54 | 3.59234069 | 9.75483632e-08 | 0.01375803 | 1.392414
892.06 | 3.59081033 | 7.61360398e-08 | 0.01071978 | 1.390041
893.58 | 3.5893041 | 5.99017871e-08 | 0.008419688 | 1.387677
895.1 | 3.58782114 | 4.73853168e-08 | 0.006649085 | 1.38532
896.61 | 3.58636066 | 3.76132209e-08 | 0.00526898 | 1.382987
898.13 | 3.58492195 | 2.99135051e-08 | 0.004183288 | 1.380646
899.64 | 3.58350428 | 2.38096799e-08 | 0.003324103 | 1.378329
901.14 | 3.58210703 | 1.8953541e-08 | 0.002641726 | 1.376035
902.65 | 3.5807295 | 1.50807391e-08 | 0.002098422 | 1.373733
904.15 | 3.57937113 | 1.19893533e-08 | 0.001665501 | 1.371454
905.66 | 3.57803142 | 9.52235666e-09 | 0.001320593 | 1.369167
907.15 | 3.57670978 | 7.55399408e-09 | 0.001045893 | 1.366918
908.65 | 3.57540581 | 5.9852713e-09 | 0.0008273263 | 1.364662
910.15 | 3.57411903 | 4.73616306e-09 | 0.0006535869 | 1.362413
911.64 | 3.57284889 | 3.74269061e-09 | 0.0005156443 | 1.360186
913.13 | 3.57159511 | 2.95364031e-09 | 0.0004062699 | 1.357967
914.62 | 3.57035716 | 2.32794093e-09 | 0.000319684 | 1.355754
916.1 | 3.5691348 | 1.8325143e-09 | 0.0002512431 | 1.353564
917.58 | 3.56792756 | 1.44107282e-09 | 0.0001972566 | 1.351381
919.06 | 3.56673514 | 1.13130039e-09 | 0.0001546051 | 1.349205
920.54 | 3.56555719 | 8.86889767e-10 | 0.0001210087 | 1.347035
922.01 | 3.56439343 | 6.95446374e-10 | 9.473657e-05 | 1.344888
923.48 | 3.56324354 | 5.43650667e-10 | 7.394045e-05 | 1.342747
924.95 | 3.56210725 | 4.24995592e-10 | 5.771063e-05 | 1.340613
926.42 | 3.56098429 | 3.31641173e-10 | 4.496247e-05 | 1.338486
927.88 | 3.55987433 | 2.58952623e-10 | 3.505243e-05 | 1.33638
929.34 | 3.55877718 | 2.02175363e-10 | 2.732393e-05 | 1.33428
930.8 | 3.55769254 | 1.57284125e-10 | 2.122356e-05 | 1.332187
932.25 | 3.55662025 | 1.22329445e-10 | 1.648118e-05 | 1.330115
933.7 | 3.55556002 | 9.4534945e-11 | 1.271671e-05 | 1.32805
935.15 | 3.55451162 | 7.3812438e-11 | 9.913749e-06 | 1.32599
936.59 | 3.55347496 | 5.68410602e-11 | 7.622585e-06 | 1.323952
938.03 | 3.55244964 | 4.37820634e-11 | 5.862315e-06 | 1.321919
939.47 | 3.55143566 | 3.42325431e-11 | 4.576631e-06 | 1.319893
940.91 | 3.55043273 | 2.58643706e-11 | 3.452578e-06 | 1.317873
942.34 | 3.5494407 | 2.10962192e-11 | 2.811814e-06 | 1.315873
943.77 | 3.54845937 | 1.56454975e-11 | 2.082154e-06 | 1.313879
945.19 | 3.54748853 | 1.22123379e-11 | 1.622816e-06 | 1.311906
946.61 | 3.54652812 | 9.51690371e-12 | 1.262741e-06 | 1.309938
948.03 | 3.54557796 | 7.39184653e-12 | 9.793107e-07 | 1.307975
949.45 | 3.54463779 | 5.28116126e-12 | 6.986296e-07 | 1.306019
950.86 | 3.54370756 | 4.50913037e-12 | 5.956153e-07 | 1.304083
952.26 | 3.54278717 | 3.35122842e-12 | 4.420161e-07 | 1.302165
953.67 | 3.5418763 | 2.18958349e-12 | 2.88372e-07 | 1.30024
955.07 | 3.54097499 | 1.62637351e-12 | 2.138822e-07 | 1.298334
956.46 | 3.54008302 | 1.12796202e-12 | 1.481212e-07 | 1.296447
957.86 | 3.53920028 | 1.69520162e-12 | 2.222844e-07 | 1.294552
959.25 | 3.53832669 | 7.41335731e-13 | 9.706726e-08 | 1.292677
960.63 | 3.53746208 | 7.02465977e-13 | 9.184569e-08 | 1.29082
962.01 | 3.53660632 | 6.80891816e-13 | 8.889722e-08 | 1.288968
963.39 | 3.53575938 | 3.05050254e-13 | 3.97703e-08 | 1.287122
964.76 | 3.53492105 | 2.80201013e-14 | 3.647876e-09 | 1.285294
966.13 | 3.53409121 | 2.11627612e-13 | 2.751227e-08 | 1.283471
967.49 | 3.53326989 | 9.94560193e-14 | 1.291143e-08 | 1.281667
968.85 | 3.5324569 | -3.68907268e-13 | -4.782449e-08 | 1.279868
970.21 | 3.53165212 | 1.62815873e-13 | 2.107757e-08 | 1.278074
971.56 | 3.53085551 | -1.96869104e-13 | -2.545057e-08 | 1.276298
972.91 | 3.53006692 | -1.54830657e-13 | -1.998821e-08 | 1.274527
974.25 | 3.52928627 | 2.38333077e-13 | 3.072582e-08 | 1.272774
975.59 | 3.52851355 | 3.89520018e-13 | 5.014782e-08 | 1.271026
976.92 | 3.52774856 | -3.15645891e-13 | -4.058175e-08 | 1.269295
978.25 | 3.52699131 | 4.10781137e-13 | 5.274123e-08 | 1.26757
979.58 | 3.52624165 | -5.99017072e-13 | -7.68049e-08 | 1.265849
980.89 | 3.52549953 | 5.40838834e-14 | 6.925278e-09 | 1.264158
982.21 | 3.5247649 | -3.31906181e-13 | -4.244247e-08 | 1.262459
983.52 | 3.52403763 | 6.39751027e-14 | 8.169913e-09 | 1.260778
984.83 | 3.52331769 | -2.89913257e-13 | -3.6974e-08 | 1.259101
986.13 | 3.52260496 | 1.30638836e-13 | 1.663902e-08 | 1.257441
987.42 | 3.5218994 | 2.06057705e-13 | 2.621058e-08 | 1.255798
988.71 | 3.52120091 | 1.08995098e-13 | 1.384611e-08 | 1.254159
990 | 3.52050951 | 1.1119679e-13 | 1.410739e-08 | 1.252525