## גיליון1
nm | n | k | α | E[ev]
250.06 | 3.15653602 | 4.73173595 | 2376653.7 | 4.95881
251.65 | 3.42487974 | 4.70652135 | 2349052.6 | 4.927479
253.25 | 3.66495543 | 4.62569644 | 2294126.3 | 4.896347
254.84 | 3.86901572 | 4.50487799 | 2220266.3 | 4.865798
256.44 | 4.03335991 | 4.35905852 | 2134993.6 | 4.835439
258.04 | 4.15831705 | 4.20208965 | 2045351.3 | 4.805457
259.63 | 4.24787006 | 4.04580022 | 1957218.0 | 4.776027
261.23 | 4.30886591 | 3.89911215 | 1874702.3 | 4.746775
262.83 | 4.34986914 | 3.76736799 | 1800332.6 | 4.717878
264.43 | 4.37976146 | 3.65211958 | 1734698.1 | 4.689332
266.03 | 4.4063145 | 3.55146668 | 1676744.0 | 4.661128
267.63 | 4.43502603 | 3.46097294 | 1624250.6 | 4.633262
269.22 | 4.46847925 | 3.37497192 | 1574535.6 | 4.605899
270.82 | 4.50636203 | 3.28794442 | 1524871.9 | 4.578687
272.42 | 4.5460653 | 3.1956613 | 1473368.5 | 4.551795
274.02 | 4.58364013 | 3.09584195 | 1419012.3 | 4.525217
275.62 | 4.6148204 | 2.98831019 | 1361772.6 | 4.498948
277.22 | 4.63589394 | 2.87471265 | 1302445.4 | 4.472982
278.82 | 4.64428605 | 2.75796968 | 1242382.2 | 4.447314
280.42 | 4.63882063 | 2.64162963 | 1183184.8 | 4.421939
282.02 | 4.61969889 | 2.52926271 | 1126428.6 | 4.396851
283.62 | 4.58826538 | 2.42397492 | 1073447.7 | 4.372047
285.22 | 4.54665951 | 2.328116 | 1025213.4 | 4.347521
286.82 | 4.49743595 | 2.24315271 | 982288.5 | 4.323269
288.42 | 4.44322474 | 2.16969895 | 944851.9 | 4.299286
290.03 | 4.3864757 | 2.10764608 | 912734.4 | 4.27542
291.63 | 4.32929076 | 2.05633566 | 885628.2 | 4.251963
293.23 | 4.27335112 | 2.01474844 | 862982.7 | 4.228762
294.83 | 4.2199027 | 1.98166609 | 844206 | 4.205814
296.43 | 4.16978442 | 1.95580325 | 828691.1 | 4.183112
298.03 | 4.12348636 | 1.93590907 | 815858.1 | 4.160655
299.63 | 4.08121521 | 1.92083377 | 805182.1 | 4.138437
301.23 | 4.04296387 | 1.90956704 | 796207.6 | 4.116456
302.84 | 4.00857771 | 1.9012541 | 788527 | 4.094571
304.44 | 3.97780893 | 1.89519165 | 781881.7 | 4.073052
306.04 | 3.95035573 | 1.89081564 | 775998.1 | 4.051758
307.64 | 3.92589462 | 1.88768441 | 770683.8 | 4.030685
309.24 | 3.90409788 | 1.8854609 | 765793.2 | 4.009831
310.84 | 3.88464957 | 1.8838961 | 761219.1 | 3.989191
312.44 | 3.86725428 | 1.88281428 | 756886 | 3.968762
314.05 | 3.85164191 | 1.88209937 | 752719.9 | 3.948416
315.65 | 3.83757218 | 1.88168336 | 748738.9 | 3.928402
317.25 | 3.82483693 | 1.8815355 | 744904.2 | 3.908589
318.85 | 3.81326075 | 1.88165299 | 741212.5 | 3.888976
320.45 | 3.80269693 | 1.88205477 | 737669.1 | 3.869558
322.05 | 3.79302829 | 1.88277403 | 734284.8 | 3.850334
323.65 | 3.78416476 | 1.88385278 | 731073.4 | 3.831299
325.25 | 3.77603894 | 1.88533787 | 728050.5 | 3.812452
326.85 | 3.76861143 | 1.88727341 | 725230.4 | 3.793789
328.45 | 3.76185611 | 1.8897033 | 722626.7 | 3.775308
330.05 | 3.75576431 | 1.89266539 | 720250.8 | 3.757007
331.66 | 3.7503406 | 1.89619046 | 718089.4 | 3.738769
333.26 | 3.74559877 | 1.90030194 | 716191.3 | 3.720819
334.86 | 3.74155976 | 1.90501545 | 714537.2 | 3.70304
336.46 | 3.73824902 | 1.91033933 | 713126.7 | 3.685431
338.06 | 3.73569453 | 1.91627574 | 711957.1 | 3.667988
339.66 | 3.7339253 | 1.92282183 | 711024 | 3.65071
341.26 | 3.73297105 | 1.9299713 | 710321.7 | 3.633593
342.86 | 3.73286146 | 1.93771539 | 709843.8 | 3.616637
344.46 | 3.73362688 | 1.94604448 | 709583.7 | 3.599837
346.05 | 3.73529889 | 1.95494843 | 709555 | 3.583297
347.65 | 3.73791101 | 1.96441821 | 709710.7 | 3.566806
349.25 | 3.74150031 | 1.97444485 | 710065.2 | 3.550465
350.85 | 3.7461082 | 1.98501992 | 710612.8 | 3.534274
352.45 | 3.75178209 | 1.99613511 | 711347.9 | 3.51823
354.05 | 3.75857623 | 2.00778103 | 712264.6 | 3.50233
355.65 | 3.76655308 | 2.0199458 | 713356.4 | 3.486574
357.25 | 3.77578403 | 2.0326141 | 714615.3 | 3.470959
358.84 | 3.78635085 | 2.04576476 | 716051.9 | 3.455579
360.44 | 3.79834585 | 2.05936888 | 717613.8 | 3.44024
362.04 | 3.81187282 | 2.0733867 | 719305.5 | 3.425036
363.64 | 3.82704693 | 2.08776446 | 721106.6 | 3.409966
365.24 | 3.84399464 | 2.10243022 | 722991 | 3.395028
366.83 | 3.86285181 | 2.11728917 | 724944.9 | 3.380312
368.43 | 3.88376195 | 2.1322188 | 726886.2 | 3.365633
370.03 | 3.90687241 | 2.14706324 | 728781.8 | 3.35108
371.62 | 3.93232755 | 2.16162734 | 730586.1 | 3.336742
373.22 | 3.96025997 | 2.17567132 | 732180.3 | 3.322437
374.82 | 3.99078212 | 2.18890831 | 733490.4 | 3.308255
376.41 | 4.02397011 | 2.20100116 | 734427.2 | 3.29428
378.01 | 4.05984948 | 2.21156476 | 734828.5 | 3.280336
379.6 | 4.09837691 | 2.22017113 | 734598.2 | 3.266596
381.2 | 4.13942057 | 2.22636034 | 733554.2 | 3.252886
382.79 | 4.18273893 | 2.22965822 | 731589.3 | 3.239374
384.39 | 4.22795906 | 2.22960477 | 728526.7 | 3.22589
385.99 | 4.27455855 | 2.22579832 | 724268.2 | 3.212518
387.58 | 4.32186195 | 2.21796199 | 718757.5 | 3.199339
389.17 | 4.36907126 | 2.2060286 | 711969.6 | 3.186268
390.77 | 4.41535532 | 2.19022503 | 703974.9 | 3.173222
392.36 | 4.46000792 | 2.1711065 | 695002 | 3.160363
393.96 | 4.50263388 | 2.14948685 | 685286.7 | 3.147528
395.55 | 4.54328573 | 2.12623854 | 675149.9 | 3.134875
397.14 | 4.58244984 | 2.10201519 | 664786 | 3.122325
398.74 | 4.62084656 | 2.07701814 | 654244.6 | 3.109796
400.33 | 4.65910864 | 2.05093989 | 643464.3 | 3.097445
401.92 | 4.69749089 | 2.02312442 | 632226.4 | 3.085191
403.52 | 4.73574726 | 1.99286826 | 620302 | 3.072958
405.11 | 4.77321258 | 1.95971743 | 607589.3 | 3.060897
406.7 | 4.80902498 | 1.92364164 | 594072.8 | 3.04893
408.29 | 4.84237283 | 1.88506218 | 579891.3 | 3.037057
409.89 | 4.87270166 | 1.84475991 | 565278.1 | 3.025202
411.48 | 4.89984712 | 1.80373076 | 550570.1 | 3.013512
413.07 | 4.9241106 | 1.76301437 | 536070.4 | 3.001913
414.66 | 4.94628911 | 1.72348289 | 522040.8 | 2.990402
416.25 | 4.96761686 | 1.68561014 | 508618.9 | 2.978979
417.84 | 4.98958977 | 1.64921552 | 495743.5 | 2.967643
419.43 | 5.01362068 | 1.6133058 | 483110.9 | 2.956393
421.02 | 5.04058483 | 1.57610623 | 470188.9 | 2.945228
422.61 | 5.07039388 | 1.53537458 | 456314.4 | 2.934147
424.2 | 5.10178459 | 1.48896922 | 440864.1 | 2.923149
425.79 | 5.13247473 | 1.43546889 | 423436.2 | 2.912234
427.38 | 5.15965013 | 1.37463068 | 403981.5 | 2.901399
428.97 | 5.18062707 | 1.30748013 | 382822.8 | 2.890645
430.56 | 5.19342847 | 1.23606193 | 360575.5 | 2.87997
432.15 | 5.19711487 | 1.16293418 | 337995 | 2.869374
433.74 | 5.19180043 | 1.09064058 | 315821.6 | 2.858856
435.33 | 5.17842685 | 1.02129112 | 294659.6 | 2.848414
436.92 | 5.15841963 | 0.956352678 | 274919.7 | 2.838048
438.51 | 5.13335685 | 0.896639464 | 256819.5 | 2.827758
440.1 | 5.10472307 | 0.84241792 | 240417.4 | 2.817541
441.69 | 5.073779 | 0.793576501 | 225663.3 | 2.807399
443.27 | 5.04152215 | 0.749780974 | 212449.5 | 2.797392
444.86 | 5.00870214 | 0.710588601 | 200624.8 | 2.787394
446.45 | 4.97586641 | 0.675528607 | 190046.8 | 2.777467
448.04 | 4.94340689 | 0.644143078 | 180574 | 2.76761
449.62 | 4.91159568 | 0.616002577 | 172078.5 | 2.757884
451.21 | 4.88062232 | 0.59071942 | 164434.2 | 2.748166
452.8 | 4.8506091 | 0.567942148 | 157538.7 | 2.738516
454.39 | 4.82163098 | 0.547357387 | 151297.5 | 2.728933
455.97 | 4.79372528 | 0.528685843 | 145630.1 | 2.719477
457.56 | 4.76690392 | 0.511681841 | 140456.4 | 2.710027
459.15 | 4.74115442 | 0.496126776 | 135715 | 2.700642
460.73 | 4.71645077 | 0.481830408 | 131352.2 | 2.691381
462.32 | 4.69275402 | 0.468625908 | 127313.1 | 2.682125
463.91 | 4.67001836 | 0.456369424 | 123558.4 | 2.672932
465.49 | 4.64819206 | 0.444936619 | 120054.2 | 2.66386
467.08 | 4.62721953 | 0.434220864 | 116764 | 2.654791
468.66 | 4.60704525 | 0.424132349 | 113666.7 | 2.645841
470.25 | 4.58761271 | 0.414595026 | 110735 | 2.636895
471.84 | 4.56886748 | 0.405545953 | 107953.1 | 2.628009
473.42 | 4.55075753 | 0.39693342 | 105307.8 | 2.619239
475.01 | 4.53323461 | 0.388715726 | 102782.5 | 2.610471
476.59 | 4.51625257 | 0.380858787 | 100371.1 | 2.601817
478.18 | 4.49977118 | 0.37333629 | 98061.48 | 2.593166
479.76 | 4.48375462 | 0.366127613 | 95851.32 | 2.584626
481.35 | 4.46816998 | 0.359216005 | 93731.24 | 2.576088
482.93 | 4.45299036 | 0.352588783 | 91700.97 | 2.56766
484.52 | 4.43819249 | 0.346235456 | 89753.1 | 2.559234
486.1 | 4.4237565 | 0.340146912 | 87888.2 | 2.550915
487.69 | 4.40966677 | 0.334315291 | 86099.78 | 2.542599
489.27 | 4.39590958 | 0.328732707 | 84388.64 | 2.534388
490.86 | 4.38247441 | 0.323391584 | 82748.61 | 2.526179
492.44 | 4.36935173 | 0.318283726 | 81180.32 | 2.518073
494.03 | 4.35653386 | 0.313400701 | 79677.61 | 2.509969
495.61 | 4.34401405 | 0.308733637 | 78240.84 | 2.501967
497.19 | 4.33178654 | 0.304273385 | 76865.46 | 2.494016
498.78 | 4.31984485 | 0.300010046 | 75546.86 | 2.486066
500.36 | 4.30818419 | 0.295934019 | 74285.14 | 2.478216
501.95 | 4.29679823 | 0.292035066 | 73074.22 | 2.470366
503.53 | 4.28568181 | 0.288303298 | 71914.08 | 2.462614
505.12 | 4.27482878 | 0.284728693 | 70798.87 | 2.454862
506.7 | 4.26423381 | 0.281301743 | 69728.63 | 2.447207
508.28 | 4.25389015 | 0.278012772 | 68699.15 | 2.4396
509.87 | 4.24379152 | 0.27485267 | 67706.47 | 2.431992
511.45 | 4.23393137 | 0.271812734 | 66750.77 | 2.424479
513.04 | 4.22430342 | 0.26888478 | 65827.09 | 2.416966
514.62 | 4.21490058 | 0.266060918 | 64935.78 | 2.409545
516.2 | 4.20571642 | 0.26333392 | 64073.5 | 2.40217
517.79 | 4.19674355 | 0.260696806 | 63237.06 | 2.394793
519.37 | 4.18797547 | 0.258143346 | 62427.18 | 2.387508
520.96 | 4.17940548 | 0.25566771 | 61639.79 | 2.380221
522.54 | 4.17102691 | 0.25326454 | 60875.77 | 2.373024
524.12 | 4.1628333 | 0.250928926 | 60132.55 | 2.36587
525.71 | 4.15481797 | 0.248656323 | 59407.72 | 2.358715
527.29 | 4.14697506 | 0.246442718 | 58702.43 | 2.351647
528.88 | 4.13929824 | 0.244284343 | 58013.37 | 2.344577
530.46 | 4.13178196 | 0.242177901 | 57341.82 | 2.337594
532.05 | 4.12442039 | 0.240120281 | 56684.72 | 2.330608
533.63 | 4.11720816 | 0.238108727 | 56043.43 | 2.323707
535.21 | 4.11014021 | 0.236140807 | 55416.16 | 2.316848
536.8 | 4.10321122 | 0.234214137 | 54801.22 | 2.309985
538.38 | 4.09641682 | 0.232326787 | 54200.09 | 2.303206
539.97 | 4.08975201 | 0.230476787 | 53610.17 | 2.296424
541.55 | 4.08321283 | 0.22866256 | 53032.99 | 2.289724
543.14 | 4.07679472 | 0.226882459 | 52466.1 | 2.283021
544.72 | 4.07049384 | 0.225135144 | 51911.03 | 2.276399
546.31 | 4.06430619 | 0.223419283 | 51365.46 | 2.269774
547.89 | 4.05822824 | 0.221733765 | 50830.93 | 2.263228
549.48 | 4.05225634 | 0.220077472 | 50305.25 | 2.256679
551.06 | 4.04638724 | 0.21844948 | 49789.96 | 2.250209
552.65 | 4.04061754 | 0.216848846 | 49282.94 | 2.243735
554.23 | 4.03494425 | 0.215274807 | 48785.73 | 2.237338
555.82 | 4.02936404 | 0.213726529 | 48296.3 | 2.230938
557.4 | 4.02387429 | 0.212203445 | 47816.21 | 2.224614
558.99 | 4.01847184 | 0.210704871 | 47343.48 | 2.218287
560.57 | 4.01315427 | 0.209230386 | 46879.67 | 2.212034
562.16 | 4.00791872 | 0.207779508 | 46422.92 | 2.205778
563.74 | 4.0027624 | 0.206351846 | 45974.73 | 2.199596
565.33 | 3.99768295 | 0.204947189 | 45533.35 | 2.193409
566.91 | 3.99267784 | 0.203565385 | 45100.3 | 2.187296
568.5 | 3.98774455 | 0.202206351 | 44673.91 | 2.181179
570.09 | 3.98288078 | 0.200870224 | 44254.94 | 2.175095
571.67 | 3.97808415 | 0.199557188 | 43844.15 | 2.169084
573.26 | 3.97335255 | 0.19826767 | 43440.01 | 2.163067
574.85 | 3.96868377 | 0.197002178 | 43043.36 | 2.157084
576.43 | 3.9640759 | 0.195761481 | 42655.04 | 2.151172
578.02 | 3.95952686 | 0.194546418 | 42273.68 | 2.145254
579.61 | 3.95503526 | 0.193358165 | 41900.22 | 2.13937
581.19 | 3.95059952 | 0.192197979 | 41535.58 | 2.133554
582.78 | 3.94621843 | 0.191067337 | 41178.59 | 2.127733
584.37 | 3.94189107 | 0.189967877 | 40830.24 | 2.121943
585.96 | 3.93761691 | 0.188901377 | 40490.84 | 2.116185
587.54 | 3.93339577 | 0.187869719 | 40161.41 | 2.110495
589.13 | 3.92922772 | 0.186874819 | 39840.91 | 2.104799
590.72 | 3.92511371 | 0.185918679 | 39530.38 | 2.099133
592.31 | 3.92105468 | 0.18500312 | 39230.12 | 2.093498
593.9 | 3.91705223 | 0.184129888 | 38940.42 | 2.087894
595.48 | 3.91310882 | 0.183300551 | 38662.17 | 2.082354
597.07 | 3.90922687 | 0.182516265 | 38394.23 | 2.076808
598.66 | 3.90540953 | 0.181777836 | 38137.33 | 2.071293
600.25 | 3.90166047 | 0.181085602 | 37891.46 | 2.065806
601.84 | 3.89798351 | 0.180439273 | 37656.47 | 2.060348
603.43 | 3.89438299 | 0.179837941 | 37432.09 | 2.054919
605.02 | 3.89086317 | 0.179279936 | 37217.88 | 2.049519
606.61 | 3.88742864 | 0.178762839 | 37013.26 | 2.044147
608.2 | 3.88408367 | 0.178283364 | 36817.48 | 2.038803
609.79 | 3.88083268 | 0.177837454 | 36629.63 | 2.033487
611.38 | 3.8776797 | 0.17742018 | 36448.65 | 2.028199
612.97 | 3.87462799 | 0.177025796 | 36273.29 | 2.022938
614.56 | 3.87168065 | 0.176647829 | 36102.2 | 2.017704
616.15 | 3.86883993 | 0.176279132 | 35933.88 | 2.012497
617.74 | 3.86610716 | 0.175911923 | 35766.73 | 2.007317
619.33 | 3.86348295 | 0.175537995 | 35599.07 | 2.002164
620.92 | 3.86096669 | 0.175148754 | 35429.18 | 1.997037
622.51 | 3.85855686 | 0.174735391 | 35255.28 | 1.991936
624.11 | 3.85625063 | 0.174289028 | 35075.07 | 1.986829
625.7 | 3.85404437 | 0.173800896 | 34887.95 | 1.98178
627.29 | 3.85193301 | 0.173262413 | 34691.7 | 1.976757
628.88 | 3.84991038 | 0.172665355 | 34484.75 | 1.971759
630.48 | 3.84796944 | 0.172002053 | 34265.1 | 1.966755
632.07 | 3.84610183 | 0.171265379 | 34032.51 | 1.961808
633.66 | 3.84429841 | 0.170449016 | 33785.31 | 1.956885
635.25 | 3.84254873 | 0.169547374 | 33522.47 | 1.951987
636.85 | 3.84084164 | 0.16855584 | 33242.7 | 1.947083
638.44 | 3.83916462 | 0.167470831 | 32946.46 | 1.942234
640.04 | 3.83750406 | 0.166290024 | 32632.38 | 1.937379
641.63 | 3.8358447 | 0.165012799 | 32301.49 | 1.932578
643.22 | 3.83416977 | 0.163641229 | 31953.82 | 1.927801
644.82 | 3.83246127 | 0.162181096 | 31590.13 | 1.923017
646.41 | 3.83070103 | 0.160643386 | 31213.64 | 1.918287
648.01 | 3.82887346 | 0.159045216 | 30826.81 | 1.913551
649.6 | 3.82696851 | 0.157409096 | 30435.01 | 1.908867
651.2 | 3.82498432 | 0.155760039 | 30042.17 | 1.904177
652.79 | 3.82292851 | 0.154121521 | 29653.74 | 1.899539
654.39 | 3.82081599 | 0.152510841 | 29272.09 | 1.894894
655.98 | 3.81866507 | 0.150936532 | 28899.7 | 1.890302
657.58 | 3.81649264 | 0.149398618 | 28535.64 | 1.885702
659.18 | 3.81431049 | 0.147891379 | 28179.19 | 1.881125
660.77 | 3.8121244 | 0.146407065 | 27829.24 | 1.876599
662.37 | 3.80993513 | 0.144939041 | 27483.65 | 1.872065
663.97 | 3.80774036 | 0.143483194 | 27142.02 | 1.867554
665.56 | 3.80553699 | 0.142038428 | 26804.54 | 1.863093
667.16 | 3.80332205 | 0.140605651 | 26470.52 | 1.858625
668.76 | 3.8010938 | 0.139187262 | 26140.8 | 1.854178
670.35 | 3.79885137 | 0.137786172 | 25816.28 | 1.84978
671.95 | 3.79659465 | 0.136405347 | 25496.71 | 1.845375
673.55 | 3.79432449 | 0.135047812 | 25182.99 | 1.840992
675.15 | 3.79204202 | 0.133716285 | 24875.61 | 1.836629
676.75 | 3.78974879 | 0.13241317 | 24574.95 | 1.832287
678.34 | 3.78744658 | 0.131140633 | 24281.72 | 1.827992
679.94 | 3.78513743 | 0.129900595 | 23995.52 | 1.82369
681.54 | 3.78282351 | 0.12869466 | 23716.95 | 1.819409
683.14 | 3.78050692 | 0.127524135 | 23446.19 | 1.815148
684.74 | 3.77819003 | 0.126390151 | 23183.4 | 1.810906
686.34 | 3.77587505 | 0.125293569 | 22928.68 | 1.806685
687.94 | 3.77356426 | 0.124235037 | 22682.1 | 1.802483
689.54 | 3.7712599 | 0.123215006 | 22443.66 | 1.7983
691.14 | 3.76896415 | 0.12223375 | 22213.39 | 1.794137
692.74 | 3.7666791 | 0.121291391 | 21991.22 | 1.789993
694.34 | 3.76440692 | 0.120387933 | 21777.12 | 1.785869
695.94 | 3.76214948 | 0.11952321 | 21570.99 | 1.781763
697.54 | 3.75990876 | 0.118696978 | 21372.74 | 1.777676
699.14 | 3.75768664 | 0.117908931 | 21182.25 | 1.773608
700.74 | 3.75548483 | 0.117158638 | 20999.41 | 1.769558
702.34 | 3.75330515 | 0.116445655 | 20824.07 | 1.765527
703.94 | 3.75114922 | 0.115769458 | 20656.08 | 1.761514
705.54 | 3.74901869 | 0.115129482 | 20495.31 | 1.757519
707.14 | 3.74691515 | 0.114525122 | 20341.59 | 1.753542
708.74 | 3.7448401 | 0.113955739 | 20194.77 | 1.749584
710.34 | 3.7427951 | 0.113420659 | 20054.67 | 1.745643
711.94 | 3.74078171 | 0.11291919 | 19921.13 | 1.74172
713.54 | 3.73880139 | 0.112450573 | 19793.97 | 1.737814
715.14 | 3.73685568 | 0.112014038 | 19673.02 | 1.733926
716.74 | 3.73494609 | 0.111608741 | 19558.08 | 1.730056
718.35 | 3.73307423 | 0.111233824 | 19448.69 | 1.726178
719.95 | 3.73124157 | 0.110888331 | 19345.2 | 1.722342
721.55 | 3.72944964 | 0.110571239 | 19247.1 | 1.718523
723.15 | 3.72770015 | 0.110281475 | 19154.19 | 1.71472
724.75 | 3.72599464 | 0.110017858 | 19066.22 | 1.710935
726.35 | 3.72433471 | 0.1097791 | 18982.94 | 1.707166
727.95 | 3.72272201 | 0.10956382 | 18904.07 | 1.703414
729.56 | 3.72115817 | 0.109370514 | 18829.07 | 1.699655
731.16 | 3.71964478 | 0.109197552 | 18758.15 | 1.695935
732.76 | 3.71818347 | 0.109043168 | 18690.73 | 1.692232
734.36 | 3.7167758 | 0.108905465 | 18626.46 | 1.688545
735.96 | 3.71542331 | 0.108782387 | 18564.96 | 1.684874
737.56 | 3.71412748 | 0.10867174 | 18505.84 | 1.681219
739.16 | 3.71288974 | 0.108571171 | 18448.7 | 1.67758
740.77 | 3.7117114 | 0.108478177 | 18392.83 | 1.673934
742.37 | 3.71059373 | 0.108390101 | 18338.29 | 1.670326
743.97 | 3.70953786 | 0.108304132 | 18284.34 | 1.666734
745.57 | 3.70854475 | 0.108217315 | 18230.47 | 1.663157
747.17 | 3.70761536 | 0.108126555 | 18176.18 | 1.659596
748.77 | 3.70675034 | 0.108028615 | 18120.91 | 1.656049
750.37 | 3.70595025 | 0.107920132 | 18064.11 | 1.652518
751.97 | 3.70521545 | 0.107797621 | 18005.21 | 1.649002
753.57 | 3.70454617 | 0.107657494 | 17943.63 | 1.645501
755.17 | 3.70394237 | 0.107496064 | 17878.76 | 1.642014
756.77 | 3.70340379 | 0.107309543 | 17810.01 | 1.638543
758.37 | 3.70293002 | 0.107094088 | 17736.75 | 1.635086
759.97 | 3.70252036 | 0.106845785 | 17658.37 | 1.631643
761.57 | 3.70217386 | 0.106560664 | 17574.25 | 1.628215
763.17 | 3.70188943 | 0.106234732 | 17483.76 | 1.624802
764.77 | 3.70166563 | 0.105863981 | 17386.29 | 1.621403
766.37 | 3.70150083 | 0.105444385 | 17281.23 | 1.618017
767.97 | 3.7013931 | 0.10497191 | 17167.95 | 1.614646
769.57 | 3.70134032 | 0.104442579 | 17045.87 | 1.611289
771.16 | 3.70134004 | 0.103852406 | 16914.6 | 1.607967
772.76 | 3.70138962 | 0.103197455 | 16773.13 | 1.604638
774.36 | 3.7014861 | 0.102473895 | 16621.11 | 1.601322
775.96 | 3.70162634 | 0.101677865 | 16457.99 | 1.598021
777.55 | 3.7018069 | 0.100805673 | 16283.44 | 1.594753
779.15 | 3.70202405 | 0.0998536647 | 16096.54 | 1.591478
780.75 | 3.70227388 | 0.0988182722 | 15896.99 | 1.588216
782.34 | 3.70255216 | 0.0976960222 | 15684.51 | 1.584989
783.94 | 3.70285443 | 0.0964835765 | 15458.25 | 1.581754
785.53 | 3.70317595 | 0.0951776705 | 15218.15 | 1.578552
787.13 | 3.70351171 | 0.0937751457 | 14963.42 | 1.575343
788.72 | 3.70385644 | 0.0922729973 | 14694.05 | 1.572168
790.32 | 3.7042046 | 0.0906682382 | 14409.27 | 1.568985
791.91 | 3.70455022 | 0.0889581432 | 14109.11 | 1.565835
793.5 | 3.7048872 | 0.0871399421 | 13793.04 | 1.562697
795.1 | 3.70520892 | 0.0852110802 | 13460.59 | 1.559552
796.69 | 3.70550846 | 0.0831690548 | 13111.79 | 1.55644
798.28 | 3.70577849 | 0.0810115266 | 12746.21 | 1.55334
799.87 | 3.70601114 | 0.0787361212 | 12363.58 | 1.550252
801.46 | 3.70619804 | 0.0763407661 | 11963.67 | 1.547176
803.05 | 3.70633015 | 0.0738232675 | 11546.23 | 1.544113
804.64 | 3.70639765 | 0.0711816717 | 11111.08 | 1.541062
806.23 | 3.70638974 | 0.0684141509 | 10658.02 | 1.538023
807.82 | 3.70629449 | 0.0655188738 | 10186.89 | 1.534995
809.41 | 3.70609841 | 0.0624944697 | 9697.564 | 1.53198
810.99 | 3.7057861 | 0.0593400163 | 9190.133 | 1.528995
812.58 | 3.70533979 | 0.0560556702 | 8664.491 | 1.526004
814.16 | 3.70473889 | 0.0526433112 | 8121.254 | 1.523042
815.75 | 3.70395961 | 0.0491074087 | 7561.006 | 1.520074
817.33 | 3.70297502 | 0.0454569273 | 6985.416 | 1.517135
818.92 | 3.70175549 | 0.0417068052 | 6396.687 | 1.514189
820.5 | 3.70027024 | 0.0378799431 | 5798.563 | 1.511274
822.08 | 3.6984897 | 0.0340090514 | 5196.011 | 1.508369
823.66 | 3.69638876 | 0.0301371034 | 4595.61 | 1.505476
825.24 | 3.69395045 | 0.0263165979 | 4005.337 | 1.502593
826.82 | 3.69117031 | 0.0226080224 | 3434.324 | 1.499722
828.4 | 3.68805984 | 0.019076168 | 2892.282 | 1.496861
829.98 | 3.68464706 | 0.0157835402 | 2388.507 | 1.494012
831.55 | 3.68097777 | 0.0127861903 | 1931.268 | 1.491191
833.13 | 3.67711136 | 0.0101268655 | 1526.694 | 1.488363
834.7 | 3.67311649 | 0.00783129702 | 1178.401 | 1.485564
836.28 | 3.66906474 | 0.00590606926 | 887.0262 | 1.482757
837.85 | 3.66502526 | 0.00433951998 | 650.5266 | 1.479979
839.42 | 3.66105776 | 0.00310374071 | 464.4038 | 1.47721
840.99 | 3.65721024 | 0.0021595215 | 322.5198 | 1.474453
842.56 | 3.65351536 | 0.00146094568 | 217.7824 | 1.471705
844.13 | 3.64999235 | 0.000960771125 | 142.9553 | 1.468968
845.7 | 3.64664802 | 0.000614254016 | 91.22656 | 1.466241
847.26 | 3.64347912 | 0.000381954239 | 56.62188 | 1.463541
848.83 | 3.64047582 | 0.000231234674 | 34.21542 | 1.460834
850.39 | 3.63762436 | 0.000136553557 | 20.16854 | 1.458154
851.95 | 3.63490944 | 7.89243492e-05 | 11.63554 | 1.455484
853.52 | 3.63231601 | 4.48979546e-05 | 6.606972 | 1.452807
855.08 | 3.62983011 | 2.53692105e-05 | 3.726403 | 1.450157
856.63 | 3.62743895 | 1.44355473e-05 | 2.116555 | 1.447533
858.19 | 3.62513215 | 8.43156688e-06 | 1.233998 | 1.444901
859.75 | 3.62290074 | 5.16668095e-06 | 0.7547951 | 1.44228
861.3 | 3.62073729 | 3.38221401e-06 | 0.493215 | 1.439684
862.86 | 3.61863527 | 2.3800956e-06 | 0.3464525 | 1.437081
864.41 | 3.61658978 | 1.7868451e-06 | 0.2596311 | 1.434504
865.96 | 3.6145961 | 1.40792742e-06 | 0.2042077 | 1.431937
867.51 | 3.61265055 | 1.14474304e-06 | 0.1657384 | 1.429378
869.05 | 3.61075006 | 9.47910633e-07 | 0.1369974 | 1.426845
870.6 | 3.60889139 | 7.92539391e-07 | 0.1143383 | 1.424305
872.14 | 3.60707247 | 6.65777833e-07 | 0.09588105 | 1.42179
873.69 | 3.60529068 | 5.60391804e-07 | 0.08056085 | 1.419268
875.23 | 3.60354427 | 4.71986684e-07 | 0.06773251 | 1.41677
876.77 | 3.60183143 | 3.97506292e-07 | 0.056944 | 1.414282
878.3 | 3.60015038 | 3.34648631e-07 | 0.04785594 | 1.411818
879.84 | 3.59849986 | 2.81597325e-07 | 0.04019893 | 1.409347
881.37 | 3.59687832 | 2.36818192e-07 | 0.03374788 | 1.406901
882.91 | 3.59528466 | 1.9905014e-07 | 0.02831625 | 1.404447
884.44 | 3.59371762 | 1.67210415e-07 | 0.02374568 | 1.402017
885.97 | 3.59217632 | 1.40385131e-07 | 0.01990177 | 1.399596
887.49 | 3.59065954 | 1.17801316e-07 | 0.01667156 | 1.397199
889.02 | 3.58916657 | 9.87977907e-08 | 0.01395807 | 1.394794
890.54 | 3.58769651 | 8.28169479e-08 | 0.01168034 | 1.392414
892.06 | 3.58624864 | 6.93892589e-08 | 0.009769848 | 1.390041
893.58 | 3.5848221 | 5.81099246e-08 | 0.008167827 | 1.387677
895.1 | 3.58341626 | 4.86407467e-08 | 0.006825246 | 1.38532
896.61 | 3.58203045 | 4.06975678e-08 | 0.005701046 | 1.382987
898.13 | 3.58066413 | 3.40368649e-08 | 0.004759924 | 1.380646
899.64 | 3.57931666 | 2.84539233e-08 | 0.003972492 | 1.378329
901.14 | 3.57798761 | 2.37777247e-08 | 0.003314116 | 1.376035
902.65 | 3.57667633 | 1.98626895e-08 | 0.002763811 | 1.373733
904.15 | 3.57538235 | 1.65858051e-08 | 0.002304017 | 1.371454
905.66 | 3.57410534 | 1.3844359e-08 | 0.001919983 | 1.369167
907.15 | 3.5728447 | 1.15524463e-08 | 0.001599501 | 1.366918
908.65 | 3.5716002 | 9.63715815e-09 | 0.001332116 | 1.364662
910.15 | 3.57037135 | 8.03664272e-09 | 0.001109051 | 1.362413
911.64 | 3.56915771 | 6.70011045e-09 | 0.0009230989 | 1.360186
913.13 | 3.56795904 | 5.58452691e-09 | 0.0007681454 | 1.357967
914.62 | 3.56677492 | 4.65338898e-09 | 0.0006390257 | 1.355754
916.1 | 3.56560512 | 3.87572201e-09 | 0.0005313729 | 1.353564
917.58 | 3.56444924 | 3.22845403e-09 | 0.0004419166 | 1.351381
919.06 | 3.56330702 | 2.68833081e-09 | 0.000367391 | 1.349205
920.54 | 3.56217815 | 2.23778484e-09 | 0.0003053271 | 1.347035
922.01 | 3.5610624 | 1.86312803e-09 | 0.000253803 | 1.344888
923.48 | 3.55995946 | 1.55010814e-09 | 0.000210826 | 1.342747
924.95 | 3.55886917 | 1.29042212e-09 | 0.0001752279 | 1.340613
926.42 | 3.55779122 | 1.07330402e-09 | 0.0001455139 | 1.338486
927.88 | 3.55672533 | 8.92835779e-10 | 0.0001208563 | 1.33638
929.34 | 3.5556714 | 7.4282901e-10 | 0.0001003931 | 1.33428
930.8 | 3.55462912 | 6.17671278e-10 | 8.334713e-05 | 1.332187
932.25 | 3.55359834 | 5.13307725e-10 | 6.915683e-05 | 1.330115
933.7 | 3.55257883 | 4.26986483e-10 | 5.743762e-05 | 1.32805
935.15 | 3.55157035 | 3.55122195e-10 | 4.769646e-05 | 1.32599
936.59 | 3.55057285 | 2.95788108e-10 | 3.966622e-05 | 1.323952
938.03 | 3.54958596 | 2.4567678e-10 | 3.289554e-05 | 1.321919
939.47 | 3.54860971 | 2.04114114e-10 | 2.728851e-05 | 1.319893
940.91 | 3.54764382 | 1.69611322e-10 | 2.264104e-05 | 1.317873
942.34 | 3.54668817 | 1.41227055e-10 | 1.882348e-05 | 1.315873
943.77 | 3.54574256 | 1.17170689e-10 | 1.559346e-05 | 1.313879
945.19 | 3.54480681 | 9.7783643e-11 | 1.299382e-05 | 1.311906
946.61 | 3.54388088 | 8.1323304e-11 | 1.07903e-05 | 1.309938
948.03 | 3.54296461 | 6.7576432e-11 | 8.952881e-06 | 1.307975
949.45 | 3.54205774 | 5.62763007e-11 | 7.444629e-06 | 1.306019
950.86 | 3.54116026 | 4.66387838e-11 | 6.160561e-06 | 1.304083
952.26 | 3.54027206 | 3.84988316e-11 | 5.077871e-06 | 1.302165
953.67 | 3.53939284 | 3.23982385e-11 | 4.266904e-06 | 1.30024
955.07 | 3.53852268 | 2.72980667e-11 | 3.589933e-06 | 1.298334
956.46 | 3.53766133 | 2.27978452e-11 | 2.993758e-06 | 1.296447
957.86 | 3.53680874 | 1.83695787e-11 | 2.408723e-06 | 1.294552
959.25 | 3.53596478 | 1.51971259e-11 | 1.989845e-06 | 1.292677
960.63 | 3.53512936 | 1.3018653e-11 | 1.702157e-06 | 1.29082
962.01 | 3.53430232 | 1.01675012e-11 | 1.327469e-06 | 1.288968
963.39 | 3.53348365 | 9.24389068e-12 | 1.205153e-06 | 1.287122
964.76 | 3.53267315 | 7.4876134e-12 | 9.747961e-07 | 1.285294
966.13 | 3.53187071 | 6.2356258e-12 | 8.106514e-07 | 1.283471
967.49 | 3.53107638 | 4.77958482e-12 | 6.204879e-07 | 1.281667
968.85 | 3.53028995 | 4.34453227e-12 | 5.632175e-07 | 1.279868
970.21 | 3.52951134 | 3.53328156e-12 | 4.574063e-07 | 1.278074
971.56 | 3.52874052 | 2.8924546e-12 | 3.739268e-07 | 1.276298
972.91 | 3.52797731 | 2.44193766e-12 | 3.152474e-07 | 1.274527
974.25 | 3.5272217 | 2.55967254e-12 | 3.299922e-07 | 1.272774
975.59 | 3.52647363 | 1.77933045e-12 | 2.290756e-07 | 1.271026
976.92 | 3.52573291 | 1.4819587e-12 | 1.905315e-07 | 1.269295
978.25 | 3.5249996 | 1.13220986e-12 | 1.453673e-07 | 1.26757
979.58 | 3.52427354 | 9.91096029e-13 | 1.270766e-07 | 1.265849
980.89 | 3.52355468 | 1.24442268e-12 | 1.593446e-07 | 1.264158
982.21 | 3.52284295 | 4.12827725e-13 | 5.27903e-08 | 1.262459
983.52 | 3.52213827 | 3.95988902e-13 | 5.056959e-08 | 1.260778
984.83 | 3.5214406 | 7.42960937e-13 | 9.47533e-08 | 1.259101
986.13 | 3.52074982 | 6.19509326e-13 | 7.890478e-08 | 1.257441
987.42 | 3.52006591 | 5.02978996e-13 | 6.397902e-08 | 1.255798
988.71 | 3.51938877 | 5.89705747e-13 | 7.491281e-08 | 1.254159
990 | 3.5187184 | 3.97959059e-13 | 5.048854e-08 | 1.252525