## גיליון1
nm | n | k | α | E[ev]
250.06 | 3.33710503 | 4.74096995 | 2381291.8 | 4.95881
251.65 | 3.50282541 | 4.73379849 | 2362666.8 | 4.927479
253.25 | 3.67179866 | 4.67820539 | 2320168.2 | 4.896347
254.84 | 3.83117038 | 4.59054557 | 2262488.3 | 4.865798
256.44 | 3.97518175 | 4.48068179 | 2194562.6 | 4.835439
258.04 | 4.10111379 | 4.35605908 | 2120295.4 | 4.805457
259.63 | 4.20827221 | 4.22271107 | 2042801.3 | 4.776027
261.23 | 4.29738203 | 4.08544541 | 1964291.8 | 4.746775
262.83 | 4.37007458 | 3.94785915 | 1886584.9 | 4.717878
264.43 | 4.42841833 | 3.81241987 | 1810838.2 | 4.689332
266.03 | 4.47455044 | 3.68062352 | 1737722.5 | 4.661128
267.63 | 4.51042532 | 3.55321294 | 1667539.3 | 4.633262
269.22 | 4.53767959 | 3.43041393 | 1600401.1 | 4.605899
270.82 | 4.55759386 | 3.31213079 | 1536089.0 | 4.578687
272.42 | 4.57111114 | 3.19811223 | 1474498.6 | 4.551795
274.02 | 4.57888652 | 3.08805246 | 1415441.9 | 4.525217
275.62 | 4.58134227 | 2.98166712 | 1358745.3 | 4.498948
277.22 | 4.57871928 | 2.87873349 | 1304267.1 | 4.472982
278.82 | 4.57112066 | 2.77911662 | 1251908.2 | 4.447314
280.42 | 4.55855009 | 2.68279082 | 1201620.9 | 4.421939
282.02 | 4.54095041 | 2.58986221 | 1153417.1 | 4.396851
283.62 | 4.5182448 | 2.50057337 | 1107369.1 | 4.372047
285.22 | 4.49038667 | 2.41531714 | 1063613.5 | 4.347521
286.82 | 4.45741344 | 2.33462547 | 1022344.9 | 4.323269
288.42 | 4.41950246 | 2.25914317 | 983802.7 | 4.299286
290.03 | 4.37702139 | 2.18958306 | 948217.9 | 4.27542
291.63 | 4.33055778 | 2.12665327 | 915912.8 | 4.251963
293.23 | 4.28092907 | 2.07098151 | 887069.1 | 4.228762
294.83 | 4.22915683 | 2.02302789 | 861826.5 | 4.205814
296.43 | 4.17640867 | 1.98301174 | 840219.5 | 4.183112
298.03 | 4.12391743 | 1.95086582 | 822161.3 | 4.160655
299.63 | 4.07288106 | 1.92622109 | 807440.4 | 4.138437
301.23 | 4.02436325 | 1.90843044 | 795733.7 | 4.116456
302.84 | 3.97921653 | 1.89663091 | 786609.6 | 4.094571
304.44 | 3.93803042 | 1.88982615 | 779668.1 | 4.073052
306.04 | 3.90111613 | 1.88697848 | 774423.3 | 4.051758
307.64 | 3.86852929 | 1.88709405 | 770442.8 | 4.030685
309.24 | 3.84011205 | 1.88928826 | 767347.7 | 4.009831
310.84 | 3.81555414 | 1.89282575 | 764827.3 | 3.989191
312.44 | 3.79445407 | 1.89713578 | 762643.2 | 3.968762
314.05 | 3.77637138 | 1.90180702 | 760601.7 | 3.948416
315.65 | 3.76087002 | 1.90656811 | 758640.8 | 3.928402
317.25 | 3.74754645 | 1.91126155 | 756672.8 | 3.908589
318.85 | 3.73604543 | 1.91581632 | 754670 | 3.888976
320.45 | 3.72606689 | 1.92022261 | 752629 | 3.869558
322.05 | 3.71736399 | 1.9245119 | 750562.6 | 3.850334
323.65 | 3.70973964 | 1.92874058 | 748493.2 | 3.831299
325.25 | 3.70303994 | 1.93297885 | 746447.8 | 3.812452
326.85 | 3.69714846 | 1.93730241 | 744455.2 | 3.793789
328.45 | 3.69197955 | 1.94178801 | 742544 | 3.775308
330.05 | 3.68747324 | 1.94651043 | 740741.4 | 3.757007
331.66 | 3.68359127 | 1.95154047 | 739050.5 | 3.738769
333.26 | 3.68031328 | 1.95694461 | 737539 | 3.720819
334.86 | 3.67763459 | 1.96278415 | 736205.2 | 3.70304
336.46 | 3.67556416 | 1.96911501 | 735067.6 | 3.685431
338.06 | 3.67412312 | 1.97598767 | 734142 | 3.667988
339.66 | 3.67334372 | 1.98344681 | 733442 | 3.65071
341.26 | 3.67326855 | 1.9915314 | 732978.8 | 3.633593
342.86 | 3.67395003 | 2.00027359 | 732760.8 | 3.616637
344.46 | 3.67544997 | 2.00969889 | 732793.9 | 3.599837
346.05 | 3.67783921 | 2.01982475 | 733102.1 | 3.583297
347.65 | 3.68119759 | 2.03066056 | 733642.9 | 3.566806
349.25 | 3.68561356 | 2.04220542 | 734433.8 | 3.550465
350.85 | 3.69118363 | 2.05444702 | 735466.9 | 3.534274
352.45 | 3.69801215 | 2.06736027 | 736729.9 | 3.51823
354.05 | 3.7062102 | 2.08090448 | 738205.3 | 3.50233
355.65 | 3.715894 | 2.0950208 | 739869.6 | 3.486574
357.25 | 3.72718281 | 2.10963001 | 741692.2 | 3.470959
358.84 | 3.7401927 | 2.12463097 | 743656.4 | 3.455579
360.44 | 3.75504416 | 2.1398912 | 745672.9 | 3.44024
362.04 | 3.77183785 | 2.15525477 | 747707.4 | 3.425036
363.64 | 3.79065905 | 2.17053417 | 749695 | 3.409966
365.24 | 3.81156479 | 2.18551221 | 751561.5 | 3.395028
366.83 | 3.83457085 | 2.19994474 | 753245.5 | 3.380312
368.43 | 3.85963667 | 2.21356843 | 754618.8 | 3.365633
370.03 | 3.88664598 | 2.22611785 | 755615.5 | 3.35108
371.62 | 3.91538727 | 2.23735817 | 756181.5 | 3.336742
373.22 | 3.9455483 | 2.2471435 | 756232.8 | 3.322437
374.82 | 3.97675474 | 2.2554981 | 755804.3 | 3.308255
376.41 | 4.00867455 | 2.26268545 | 755009.9 | 3.29428
378.01 | 4.04119803 | 2.26920031 | 753978.9 | 3.280336
379.6 | 4.07461803 | 2.27561391 | 752942.9 | 3.266596
381.2 | 4.10968107 | 2.28227946 | 751978.8 | 3.252886
382.79 | 4.1474065 | 2.2890259 | 751068.9 | 3.239374
384.39 | 4.18870729 | 2.29503131 | 749904.9 | 3.22589
385.99 | 4.23400031 | 2.29898426 | 748082.7 | 3.212518
387.58 | 4.28301535 | 2.29945778 | 745167.2 | 3.199339
389.17 | 4.33488014 | 2.29529276 | 740778.5 | 3.186268
390.77 | 4.38838689 | 2.28581716 | 734699.8 | 3.173222
392.36 | 4.44228137 | 2.27086069 | 726934.7 | 3.160363
393.96 | 4.49545334 | 2.25063934 | 717535.5 | 3.147528
395.55 | 4.54701474 | 2.22560833 | 706703.1 | 3.134875
397.14 | 4.59629989 | 2.19634538 | 694619 | 3.122325
398.74 | 4.64283713 | 2.16347756 | 681478.6 | 3.109796
400.33 | 4.68631367 | 2.12764436 | 667529.6 | 3.097445
401.92 | 4.72655229 | 2.08947782 | 652961.8 | 3.085191
403.52 | 4.76349573 | 2.04958966 | 637957.1 | 3.072958
405.11 | 4.79719523 | 2.00856055 | 622732.6 | 3.060897
406.7 | 4.82780475 | 1.96692714 | 607440.5 | 3.04893
408.29 | 4.85557056 | 1.9251747 | 592230.9 | 3.037057
409.89 | 4.88082884 | 1.88372214 | 577217.1 | 3.025202
411.48 | 4.90400061 | 1.84291062 | 562529.3 | 3.013512
413.07 | 4.9255896 | 1.80298958 | 548225.5 | 3.001913
414.66 | 4.94618511 | 1.76408302 | 534338.6 | 2.990402
416.25 | 4.96645157 | 1.72615645 | 520853.5 | 2.978979
417.84 | 4.98710586 | 1.68894591 | 507686.2 | 2.967643
419.43 | 5.00884327 | 1.65189526 | 494666.7 | 2.956393
421.02 | 5.03220866 | 1.61410153 | 481523.8 | 2.945228
422.61 | 5.05741054 | 1.57432908 | 467891.7 | 2.934147
424.2 | 5.08411733 | 1.53115084 | 453353.5 | 2.923149
425.79 | 5.11133109 | 1.48320575 | 437517.7 | 2.912234
427.38 | 5.13741097 | 1.4295468 | 420120.5 | 2.901399
428.97 | 5.16030253 | 1.36993897 | 401110.4 | 2.890645
430.56 | 5.17790746 | 1.3050271 | 380693.5 | 2.87997
432.15 | 5.18850104 | 1.23626392 | 359307.5 | 2.869374
433.74 | 5.19104823 | 1.1656529 | 337543.2 | 2.858856
435.33 | 5.18533894 | 1.0953687 | 316032.2 | 2.848414
436.92 | 5.17192054 | 1.02739548 | 295342.1 | 2.838048
438.51 | 5.15188831 | 0.963279419 | 275906.8 | 2.827758
440.1 | 5.12661698 | 0.904013669 | 257996.2 | 2.817541
441.69 | 5.09752 | 0.850069449 | 241727.7 | 2.807399
443.27 | 5.0658821 | 0.801502127 | 227104.6 | 2.797392
444.86 | 5.03277083 | 0.75808129 | 214033.7 | 2.787394
446.45 | 4.99902157 | 0.719417651 | 202394.1 | 2.777467
448.04 | 4.96525927 | 0.685053086 | 192042.4 | 2.76761
449.62 | 4.93193289 | 0.654513853 | 182836.5 | 2.757884
451.21 | 4.89936152 | 0.627348859 | 174630.5 | 2.748166
452.8 | 4.86776037 | 0.603136862 | 167301.2 | 2.738516
454.39 | 4.83726985 | 0.581495042 | 160733.7 | 2.728933
455.97 | 4.80797221 | 0.562077711 | 154828.1 | 2.719477
457.56 | 4.77990837 | 0.544577148 | 149486.2 | 2.710027
459.15 | 4.75308176 | 0.528717592 | 144630.1 | 2.700642
460.73 | 4.72747218 | 0.514257141 | 140192.1 | 2.691381
462.32 | 4.70303773 | 0.50098323 | 136103.8 | 2.682125
463.91 | 4.6797232 | 0.48871255 | 132315.1 | 2.672932
465.49 | 4.65746211 | 0.477287889 | 128783.3 | 2.66386
467.08 | 4.63618066 | 0.466576372 | 125464.6 | 2.654791
468.66 | 4.61580312 | 0.45646848 | 122332.7 | 2.645841
470.25 | 4.596252 | 0.446874616 | 119356.6 | 2.636895
471.84 | 4.5774525 | 0.437723859 | 116518.6 | 2.628009
473.42 | 4.55933377 | 0.428961292 | 113804.9 | 2.619239
475.01 | 4.54183106 | 0.420545833 | 111198.8 | 2.610471
476.59 | 4.52488449 | 0.412446804 | 108695.8 | 2.601817
478.18 | 4.50844304 | 0.40464311 | 106284.6 | 2.593166
479.76 | 4.49246274 | 0.397120264 | 103965.1 | 2.584626
481.35 | 4.47690529 | 0.389867746 | 101729.3 | 2.576088
482.93 | 4.46174017 | 0.382878793 | 99578.77 | 2.56766
484.52 | 4.44694222 | 0.376148092 | 97507.22 | 2.559234
486.1 | 4.43249053 | 0.369670883 | 95516.69 | 2.550915
487.69 | 4.41836923 | 0.363442829 | 93601.3 | 2.542599
489.27 | 4.40456463 | 0.35745882 | 91762.89 | 2.534388
490.86 | 4.39106638 | 0.351713499 | 89995.55 | 2.526179
492.44 | 4.37786509 | 0.346200445 | 88300.66 | 2.518073
494.03 | 4.36495305 | 0.34091278 | 86672.16 | 2.509969
495.61 | 4.35232356 | 0.335843029 | 85111.04 | 2.501967
497.19 | 4.33997074 | 0.33098343 | 83612.94 | 2.494016
498.78 | 4.3278881 | 0.326325437 | 82173.45 | 2.486066
500.36 | 4.31607075 | 0.321860917 | 80793.29 | 2.478216
501.95 | 4.30451253 | 0.317581087 | 79466.45 | 2.470366
503.53 | 4.29320842 | 0.313477608 | 78193.53 | 2.462614
505.12 | 4.28215268 | 0.309541989 | 76968.79 | 2.454862
506.7 | 4.27134068 | 0.305766257 | 75792.86 | 2.447207
508.28 | 4.26076632 | 0.302142192 | 74661.72 | 2.4396
509.87 | 4.2504243 | 0.298662051 | 73571.6 | 2.431992
511.45 | 4.24030927 | 0.295318376 | 72523.19 | 2.424479
513.04 | 4.23041619 | 0.292104081 | 71511.52 | 2.416966
514.62 | 4.2207395 | 0.289012169 | 70537.34 | 2.409545
516.2 | 4.21127414 | 0.286036144 | 69597.33 | 2.40217
517.79 | 4.20201435 | 0.283169522 | 68688.26 | 2.394793
519.37 | 4.1929552 | 0.280406405 | 67811.09 | 2.387508
520.96 | 4.18409153 | 0.277741088 | 66961.53 | 2.380221
522.54 | 4.17541829 | 0.275168157 | 66140.62 | 2.373024
524.12 | 4.1669304 | 0.272682493 | 65345.57 | 2.36587
525.71 | 4.15862268 | 0.270279178 | 64573.75 | 2.358715
527.29 | 4.15049048 | 0.267953726 | 63826.33 | 2.351647
528.88 | 4.14252873 | 0.265701776 | 63099.65 | 2.344577
530.46 | 4.13473303 | 0.263519361 | 62394.96 | 2.337594
532.05 | 4.12709845 | 0.261402642 | 61708.81 | 2.330608
533.63 | 4.11962052 | 0.259348085 | 61042.52 | 2.323707
535.21 | 4.11229509 | 0.257352451 | 60393.99 | 2.316848
536.8 | 4.10511738 | 0.25541254 | 59761.21 | 2.309985
538.38 | 4.09808372 | 0.253525598 | 59145.61 | 2.303206
539.97 | 4.09118962 | 0.251688835 | 58544.21 | 2.296424
541.55 | 4.08443159 | 0.24989987 | 57958.5 | 2.289724
543.14 | 4.07780549 | 0.248156264 | 57385.62 | 2.283021
544.72 | 4.07130784 | 0.246455905 | 56827.11 | 2.276399
546.31 | 4.06493493 | 0.244796712 | 56280.26 | 2.269774
547.89 | 4.05868363 | 0.243176832 | 55746.61 | 2.263228
549.48 | 4.05255044 | 0.241594436 | 55223.6 | 2.256679
551.06 | 4.04653242 | 0.240047893 | 54712.76 | 2.250209
552.65 | 4.0406264 | 0.238535565 | 54211.65 | 2.243735
554.23 | 4.03482961 | 0.237056001 | 53721.8 | 2.237338
555.82 | 4.02913891 | 0.235607682 | 53240.84 | 2.230938
557.4 | 4.02355195 | 0.23418934 | 52770.33 | 2.224614
558.99 | 4.01806569 | 0.232799598 | 52307.97 | 2.218287
560.57 | 4.01267796 | 0.231437301 | 51855.3 | 2.212034
562.16 | 4.00738611 | 0.230101226 | 51410.12 | 2.205778
563.74 | 4.00218753 | 0.228790208 | 50973.94 | 2.199596
565.33 | 3.99708007 | 0.227503212 | 50544.64 | 2.193409
566.91 | 3.99206142 | 0.226239223 | 50123.73 | 2.187296
568.5 | 3.98712914 | 0.224997251 | 49709.16 | 2.181179
570.09 | 3.98228118 | 0.223776443 | 49301.55 | 2.175095
571.67 | 3.97751521 | 0.222575949 | 48901.53 | 2.169084
573.26 | 3.9728292 | 0.221395073 | 48507.17 | 2.163067
574.85 | 3.9682209 | 0.220233132 | 48119.13 | 2.157084
576.43 | 3.9636884 | 0.219089616 | 47738.07 | 2.151172
578.02 | 3.95922935 | 0.217964017 | 47362.17 | 2.145254
579.61 | 3.95484207 | 0.216856081 | 46992.16 | 2.13937
581.19 | 3.95052456 | 0.215765569 | 46628.74 | 2.133554
582.78 | 3.94627497 | 0.214692407 | 46270.23 | 2.127733
584.37 | 3.9420916 | 0.213636648 | 45917.42 | 2.121943
585.96 | 3.93797292 | 0.212598466 | 45570.29 | 2.116185
587.54 | 3.93391747 | 0.211578163 | 45229.63 | 2.110495
589.13 | 3.92992387 | 0.210576112 | 44893.93 | 2.104799
590.72 | 3.92599137 | 0.209592871 | 44564.03 | 2.099133
592.31 | 3.92211887 | 0.208628951 | 44240 | 2.093498
593.9 | 3.9183058 | 0.207684963 | 43921.93 | 2.087894
595.48 | 3.91455209 | 0.20676158 | 43610.62 | 2.082354
597.07 | 3.9108575 | 0.205859335 | 43304.69 | 2.076808
598.66 | 3.90722223 | 0.204978742 | 43004.93 | 2.071293
600.25 | 3.90364695 | 0.204120217 | 42711.37 | 2.065806
601.84 | 3.9001324 | 0.203283954 | 42424.01 | 2.060348
603.43 | 3.89667972 | 0.202469972 | 42142.8 | 2.054919
605.02 | 3.89329011 | 0.201677964 | 41867.63 | 2.049519
606.61 | 3.88996522 | 0.200907346 | 41598.33 | 2.044147
608.2 | 3.88670648 | 0.200157097 | 41334.65 | 2.038803
609.79 | 3.88351585 | 0.199425884 | 41076.26 | 2.033487
611.38 | 3.88039513 | 0.198711881 | 40822.75 | 2.028199
612.97 | 3.87734593 | 0.198012755 | 40573.6 | 2.022938
614.56 | 3.87436998 | 0.197325771 | 40328.23 | 2.017704
616.15 | 3.87146883 | 0.196647711 | 40085.94 | 2.012497
617.74 | 3.86864357 | 0.195974833 | 39845.95 | 2.007317
619.33 | 3.86589521 | 0.195303036 | 39607.42 | 2.002164
620.92 | 3.86322409 | 0.194627752 | 39369.4 | 1.997037
622.51 | 3.86063018 | 0.193944077 | 39130.9 | 1.991936
624.11 | 3.85811281 | 0.193246785 | 38890.25 | 1.986829
625.7 | 3.85567085 | 0.192530487 | 38647.64 | 1.98178
627.29 | 3.85330231 | 0.19178957 | 38401.33 | 1.976757
628.88 | 3.85100449 | 0.191018347 | 38150.21 | 1.971759
630.48 | 3.84877415 | 0.190211209 | 37892.6 | 1.966755
632.07 | 3.84660693 | 0.189362556 | 37628.64 | 1.961808
633.66 | 3.84449798 | 0.188467069 | 37356.73 | 1.956885
635.25 | 3.84244139 | 0.187519587 | 37075.89 | 1.951987
636.85 | 3.84043054 | 0.18651539 | 36784.69 | 1.947083
638.44 | 3.83845789 | 0.185450141 | 36483.52 | 1.942234
640.04 | 3.83651494 | 0.184320005 | 36170.54 | 1.937379
641.63 | 3.83459207 | 0.183121665 | 35846.33 | 1.932578
643.22 | 3.83267848 | 0.181852607 | 35509.91 | 1.927801
644.82 | 3.83076138 | 0.180511152 | 35160.51 | 1.923017
646.41 | 3.82882552 | 0.179097306 | 34799.31 | 1.918287
648.01 | 3.82685273 | 0.177614491 | 34425.98 | 1.913551
649.6 | 3.82482209 | 0.176072381 | 34043.55 | 1.908867
651.2 | 3.8227128 | 0.174490151 | 33654.73 | 1.904177
652.79 | 3.82051079 | 0.17289831 | 33266.48 | 1.899539
654.39 | 3.81821642 | 0.171334875 | 32885.07 | 1.894894
655.98 | 3.81584892 | 0.169835738 | 32518.32 | 1.890302
657.58 | 3.81344306 | 0.168422835 | 32169.33 | 1.885702
659.18 | 3.8110379 | 0.167097276 | 31838.68 | 1.881125
660.77 | 3.80866391 | 0.16584185 | 31523.43 | 1.876599
662.37 | 3.8063358 | 0.164630784 | 31217.64 | 1.872065
663.97 | 3.80405321 | 0.163440013 | 30917.16 | 1.867554
665.56 | 3.80180705 | 0.162253383 | 30619.37 | 1.863093
667.16 | 3.7995854 | 0.161062989 | 30321.83 | 1.858625
668.76 | 3.79737785 | 0.159867167 | 30024.7 | 1.854178
670.35 | 3.79517646 | 0.158667539 | 29728.71 | 1.84978
671.95 | 3.79297556 | 0.157467121 | 29433.54 | 1.845375
673.55 | 3.79077158 | 0.15626956 | 29140.31 | 1.840992
675.15 | 3.7885621 | 0.15507851 | 28849.68 | 1.836629
676.75 | 3.78634552 | 0.153897512 | 28562.29 | 1.832287
678.34 | 3.78412103 | 0.152730019 | 28279.17 | 1.827992
679.94 | 3.78188849 | 0.151579368 | 28000.07 | 1.82369
681.54 | 3.77964811 | 0.150448694 | 27725.97 | 1.819409
683.14 | 3.77740044 | 0.149340918 | 27457.36 | 1.815148
684.74 | 3.77514649 | 0.148258838 | 27194.72 | 1.810906
686.34 | 3.77288751 | 0.147205017 | 26938.47 | 1.806685
687.94 | 3.77062503 | 0.146181812 | 26689.01 | 1.802483
689.54 | 3.76836069 | 0.145191376 | 26446.67 | 1.7983
691.14 | 3.76609638 | 0.144235643 | 26211.76 | 1.794137
692.74 | 3.76383413 | 0.143316335 | 25984.54 | 1.789993
694.34 | 3.76157623 | 0.142434984 | 25765.24 | 1.785869
695.94 | 3.75932489 | 0.141592861 | 25554.02 | 1.781763
697.54 | 3.75708246 | 0.14079105 | 25351.03 | 1.777676
699.14 | 3.75485148 | 0.140030454 | 25156.37 | 1.773608
700.74 | 3.7526344 | 0.139311722 | 24970.11 | 1.769558
702.34 | 3.75043385 | 0.138635352 | 24792.27 | 1.765527
703.94 | 3.7482524 | 0.138001624 | 24622.84 | 1.761514
705.54 | 3.74609264 | 0.137410627 | 24461.79 | 1.757519
707.14 | 3.74395718 | 0.136862261 | 24309.05 | 1.753542
708.74 | 3.74184864 | 0.136356246 | 24164.5 | 1.749584
710.34 | 3.73976962 | 0.135892123 | 24028 | 1.745643
711.94 | 3.73772275 | 0.13546927 | 23899.4 | 1.74172
713.54 | 3.73571052 | 0.135086861 | 23778.5 | 1.737814
715.14 | 3.7337355 | 0.134743927 | 23665.07 | 1.733926
716.74 | 3.73180013 | 0.134439306 | 23558.86 | 1.730056
718.35 | 3.72990693 | 0.134171698 | 23459.27 | 1.726178
719.95 | 3.72805821 | 0.133939608 | 23366.64 | 1.722342
721.55 | 3.72625621 | 0.133741381 | 23280.32 | 1.718523
723.15 | 3.72450327 | 0.13357522 | 23199.96 | 1.71472
724.75 | 3.72280153 | 0.133439153 | 23125.16 | 1.710935
726.35 | 3.72115297 | 0.133331056 | 23055.53 | 1.707166
727.95 | 3.71955956 | 0.133248655 | 22990.63 | 1.703414
729.56 | 3.71802313 | 0.133189528 | 22929.72 | 1.699655
731.16 | 3.71654536 | 0.133151117 | 22872.94 | 1.695935
732.76 | 3.71512784 | 0.133130721 | 22819.5 | 1.692232
734.36 | 3.71377199 | 0.133125525 | 22768.9 | 1.688545
735.96 | 3.71247903 | 0.133132591 | 22720.6 | 1.684874
737.56 | 3.71125009 | 0.133148871 | 22674.09 | 1.681219
739.16 | 3.71008608 | 0.133171223 | 22628.8 | 1.67758
740.77 | 3.70898778 | 0.133196418 | 22583.89 | 1.673934
742.37 | 3.70795575 | 0.133221149 | 22539.4 | 1.670326
743.97 | 3.70699035 | 0.13324205 | 22494.46 | 1.666734
745.57 | 3.70609174 | 0.133255699 | 22448.48 | 1.663157
747.17 | 3.70525997 | 0.133258637 | 22400.91 | 1.659596
748.77 | 3.70449484 | 0.133247376 | 22351.15 | 1.656049
750.37 | 3.70379591 | 0.133218415 | 22298.64 | 1.652518
751.97 | 3.7031626 | 0.133168245 | 22242.82 | 1.649002
753.57 | 3.70259413 | 0.133093369 | 22183.11 | 1.645501
755.17 | 3.70208952 | 0.132990308 | 22118.97 | 1.642014
756.77 | 3.70164759 | 0.132855601 | 22049.85 | 1.638543
758.37 | 3.70126701 | 0.13268584 | 21975.21 | 1.635086
759.97 | 3.70094621 | 0.132477657 | 21894.54 | 1.631643
761.57 | 3.70068348 | 0.132227726 | 21807.32 | 1.628215
763.17 | 3.70047693 | 0.131932799 | 21713.06 | 1.624802
764.77 | 3.70032451 | 0.131589698 | 21611.29 | 1.621403
766.37 | 3.700224 | 0.131195308 | 21501.53 | 1.618017
767.97 | 3.70017302 | 0.130746581 | 21383.35 | 1.614646
769.57 | 3.70016902 | 0.130240588 | 21256.31 | 1.611289
771.16 | 3.70020931 | 0.129674442 | 21120.27 | 1.607967
772.76 | 3.70029107 | 0.129045358 | 20974.3 | 1.604638
774.36 | 3.70041133 | 0.128350678 | 20818.28 | 1.601322
775.96 | 3.70056698 | 0.127587754 | 20651.87 | 1.598021
777.55 | 3.70075476 | 0.126754115 | 20474.98 | 1.594753
779.15 | 3.70097126 | 0.125847337 | 20286.76 | 1.591478
780.75 | 3.70121297 | 0.124865084 | 20087.17 | 1.588216
782.34 | 3.70147623 | 0.123805106 | 19876.17 | 1.584989
783.94 | 3.70175723 | 0.122665272 | 19652.98 | 1.581754
785.53 | 3.70205204 | 0.121443508 | 19417.85 | 1.578552
787.13 | 3.70235654 | 0.120137817 | 19170.04 | 1.575343
788.72 | 3.70266648 | 0.118746323 | 18909.8 | 1.572168
790.32 | 3.70297745 | 0.117267144 | 18636.44 | 1.568985
791.91 | 3.70328486 | 0.115698605 | 18350.25 | 1.565835
793.5 | 3.70358396 | 0.114038964 | 18050.78 | 1.562697
795.1 | 3.70386972 | 0.112286645 | 17737.65 | 1.559552
796.69 | 3.70413696 | 0.110440085 | 17411.13 | 1.55644
798.28 | 3.70438019 | 0.108497839 | 17070.86 | 1.55334
799.87 | 3.70459369 | 0.106458401 | 16716.69 | 1.550252
801.46 | 3.70477139 | 0.104320505 | 16348.48 | 1.547176
803.05 | 3.70490687 | 0.102082743 | 15966.12 | 1.544113
804.64 | 3.70499328 | 0.0997438877 | 15569.49 | 1.541062
806.23 | 3.70502329 | 0.0973027555 | 15158.49 | 1.538023
807.82 | 3.70498898 | 0.0947580477 | 14733 | 1.534995
809.41 | 3.70488176 | 0.0921086313 | 14292.93 | 1.53198
810.99 | 3.70469219 | 0.0893532937 | 13838.36 | 1.528995
812.58 | 3.70440974 | 0.0864908803 | 13368.84 | 1.526004
814.16 | 3.70402244 | 0.0835202142 | 12884.62 | 1.523042
815.75 | 3.70351627 | 0.0804399841 | 12385.24 | 1.520074
817.33 | 3.70287446 | 0.0772494203 | 11871 | 1.517135
818.92 | 3.70207642 | 0.0739487917 | 11341.73 | 1.514189
820.5 | 3.70109667 | 0.070541022 | 10798.24 | 1.511274
822.08 | 3.69990438 | 0.0670344314 | 10241.73 | 1.508369
823.66 | 3.69846375 | 0.0634459071 | 9674.873 | 1.505476
825.24 | 3.69673639 | 0.0598045631 | 9102.144 | 1.502593
826.82 | 3.69468641 | 0.0561554885 | 8530.429 | 1.499722
828.4 | 3.6922878 | 0.0525609112 | 7969.158 | 1.496861
829.98 | 3.6895317 | 0.0490960812 | 7429.658 | 1.494012
831.55 | 3.6864344 | 0.0458439956 | 6924.425 | 1.491191
833.13 | 3.68303967 | 0.0428835841 | 6464.991 | 1.488363
834.7 | 3.67941687 | 0.0402785338 | 6060.841 | 1.485564
836.28 | 3.67565309 | 0.0380674093 | 5717.304 | 1.482757
837.85 | 3.67184265 | 0.0362589889 | 5435.494 | 1.479979
839.42 | 3.6680733 | 0.0348321237 | 5211.83 | 1.47721
840.99 | 3.66441735 | 0.0337424567 | 5039.361 | 1.474453
842.56 | 3.66092411 | 0.0329311876 | 4909.036 | 1.471705
844.13 | 3.6576205 | 0.0323355483 | 4811.279 | 1.468968
845.7 | 3.65451336 | 0.0318967868 | 4737.184 | 1.466241
847.26 | 3.65159464 | 0.031565437 | 4679.342 | 1.463541
848.83 | 3.64884759 | 0.0313034692 | 4631.924 | 1.460834
850.39 | 3.64625178 | 0.0310839072 | 4590.998 | 1.458154
851.95 | 3.64378675 | 0.0308889836 | 4553.854 | 1.455484
853.52 | 3.64143416 | 0.0307077993 | 4518.816 | 1.452807
855.08 | 3.63917848 | 0.0305341005 | 4485.058 | 1.450157
856.63 | 3.63700662 | 0.0303644985 | 4452.075 | 1.447533
858.19 | 3.63490858 | 0.0301973207 | 4419.515 | 1.444901
859.75 | 3.63287614 | 0.0300317718 | 4387.311 | 1.44228
861.3 | 3.63090276 | 0.0298675175 | 4355.463 | 1.439684
862.86 | 3.62898275 | 0.0297044027 | 4323.845 | 1.437081
864.41 | 3.62711195 | 0.0295424145 | 4292.555 | 1.434504
865.96 | 3.62528627 | 0.0293815249 | 4261.536 | 1.431937
867.51 | 3.62350255 | 0.0292217484 | 4230.789 | 1.429378
869.05 | 3.62175812 | 0.0290631118 | 4200.365 | 1.426845
870.6 | 3.62005016 | 0.0289055913 | 4170.161 | 1.424305
872.14 | 3.61837687 | 0.0287492312 | 4140.28 | 1.42179
873.69 | 3.61673595 | 0.0285940045 | 4110.619 | 1.419268
875.23 | 3.61512583 | 0.0284399321 | 4081.276 | 1.41677
876.77 | 3.61354501 | 0.0282870234 | 4052.203 | 1.414282
878.3 | 3.61199184 | 0.0281352579 | 4023.441 | 1.411818
879.84 | 3.61046527 | 0.0279846618 | 3994.901 | 1.409347
881.37 | 3.6089639 | 0.0278352125 | 3966.669 | 1.406901
882.91 | 3.60748681 | 0.0276869248 | 3938.655 | 1.404447
884.44 | 3.60603287 | 0.0275397844 | 3910.946 | 1.402017
885.97 | 3.60460134 | 0.0273938046 | 3883.497 | 1.399596
887.49 | 3.60319116 | 0.0272489606 | 3856.347 | 1.397199
889.02 | 3.60180168 | 0.0271052647 | 3829.409 | 1.394794
890.54 | 3.60043215 | 0.0269627099 | 3802.767 | 1.392414
892.06 | 3.59908195 | 0.026821298 | 3776.377 | 1.390041
893.58 | 3.59775031 | 0.0266810123 | 3750.235 | 1.387677
895.1 | 3.59643671 | 0.026541854 | 3724.34 | 1.38532
896.61 | 3.59514056 | 0.0264038151 | 3698.731 | 1.382987
898.13 | 3.59386139 | 0.0262668959 | 3673.324 | 1.380646
899.64 | 3.5925987 | 0.0261310879 | 3648.198 | 1.378329
901.14 | 3.59135206 | 0.0259963912 | 3623.351 | 1.376035
902.65 | 3.59012094 | 0.0258627882 | 3598.7 | 1.373733
904.15 | 3.58890495 | 0.0257302785 | 3574.322 | 1.371454
905.66 | 3.58770378 | 0.0255988616 | 3550.137 | 1.369167
907.15 | 3.58651694 | 0.0254685197 | 3526.259 | 1.366918
908.65 | 3.5853442 | 0.0253392605 | 3502.571 | 1.364662
910.15 | 3.58418521 | 0.0252110743 | 3479.109 | 1.362413
911.64 | 3.58303955 | 0.0250839433 | 3455.907 | 1.360186
913.13 | 3.58190704 | 0.0249578747 | 3432.927 | 1.357967
914.62 | 3.58078729 | 0.0248328507 | 3410.166 | 1.355754
916.1 | 3.57968014 | 0.0247088779 | 3387.66 | 1.353564
917.58 | 3.57858522 | 0.0245859385 | 3365.367 | 1.351381
919.06 | 3.57750233 | 0.024464031 | 3343.288 | 1.349205
920.54 | 3.57643121 | 0.0243431457 | 3321.419 | 1.347035
922.01 | 3.57537167 | 0.0242232808 | 3299.795 | 1.344888
923.48 | 3.57432346 | 0.0241044265 | 3278.377 | 1.342747
924.95 | 3.57328642 | 0.023986581 | 3257.165 | 1.340613
926.42 | 3.57226031 | 0.0238697344 | 3236.155 | 1.338486
927.88 | 3.5712449 | 0.023753877 | 3215.38 | 1.33638
929.34 | 3.57024006 | 0.0236390068 | 3194.804 | 1.33428
930.8 | 3.56924557 | 0.023525114 | 3174.424 | 1.332187
932.25 | 3.5682613 | 0.0234121966 | 3154.274 | 1.330115
933.7 | 3.56728705 | 0.0233002449 | 3134.316 | 1.32805
935.15 | 3.56632263 | 0.0231892492 | 3114.548 | 1.32599
936.59 | 3.56536801 | 0.0230792147 | 3095.004 | 1.323952
938.03 | 3.56442286 | 0.022970117 | 3075.644 | 1.321919
939.47 | 3.56348722 | 0.0228619688 | 3056.472 | 1.319893
940.91 | 3.56256083 | 0.0227547529 | 3037.482 | 1.317873
942.34 | 3.56164361 | 0.0226484672 | 3018.706 | 1.315873
943.77 | 3.56073539 | 0.0225431022 | 3000.11 | 1.313879
945.19 | 3.55983603 | 0.0224386485 | 2981.722 | 1.311906
946.61 | 3.55894549 | 0.0223351108 | 2963.512 | 1.309938
948.03 | 3.55806363 | 0.0222324797 | 2945.476 | 1.307975
949.45 | 3.55719024 | 0.0221307388 | 2927.612 | 1.306019
950.86 | 3.55632532 | 0.0220298928 | 2909.949 | 1.304083
952.26 | 3.55546878 | 0.0219299392 | 2892.488 | 1.302165
953.67 | 3.55462037 | 0.0218308551 | 2875.162 | 1.30024
955.07 | 3.55378013 | 0.021732652 | 2858.032 | 1.298334
956.46 | 3.55294789 | 0.0216353137 | 2841.097 | 1.296447
957.86 | 3.55212357 | 0.0215388381 | 2824.294 | 1.294552
959.25 | 3.55130711 | 0.0214432227 | 2807.682 | 1.292677
960.63 | 3.55049839 | 0.0213484586 | 2791.258 | 1.29082
962.01 | 3.5496973 | 0.0212545366 | 2774.992 | 1.288968
963.39 | 3.54890383 | 0.0211614612 | 2758.882 | 1.287122
964.76 | 3.54811784 | 0.0210692166 | 2742.955 | 1.285294
966.13 | 3.54733919 | 0.0209777943 | 2727.181 | 1.283471
967.49 | 3.54656795 | 0.0208872048 | 2711.587 | 1.281667
968.85 | 3.54580396 | 0.020797433 | 2696.142 | 1.279868
970.21 | 3.54504711 | 0.0207084702 | 2680.846 | 1.278074
971.56 | 3.54429742 | 0.0206203204 | 2665.725 | 1.276298
972.91 | 3.54355473 | 0.0205329687 | 2650.75 | 1.274527
974.25 | 3.54281899 | 0.0204464129 | 2635.945 | 1.272774
975.59 | 3.54209022 | 0.0203606569 | 2621.284 | 1.271026
976.92 | 3.54136822 | 0.0202756799 | 2606.79 | 1.269295
978.25 | 3.54065306 | 0.0201914919 | 2592.437 | 1.26757
979.58 | 3.53994459 | 0.0201080783 | 2578.222 | 1.265849
980.89 | 3.53924277 | 0.0200254371 | 2564.197 | 1.264158
982.21 | 3.53854757 | 0.019943566 | 2550.281 | 1.262459
983.52 | 3.53785889 | 0.0198624568 | 2536.527 | 1.260778
984.83 | 3.53717671 | 0.0197821073 | 2522.905 | 1.259101
986.13 | 3.53650094 | 0.0197025095 | 2509.441 | 1.257441
987.42 | 3.53583155 | 0.0196236611 | 2496.133 | 1.255798
988.71 | 3.53516846 | 0.0195455542 | 2482.954 | 1.254159
990 | 3.53451169 | 0.0194681925 | 2469.904 | 1.252525