## Sheet1
250.06 | 75 | 34.037 | 85.438
251.65 | 75 | 33.588 | 86.867
253.25 | 75 | 33.033 | 88.206
254.84 | 75 | 32.385 | 89.358
256.44 | 75 | 31.685 | 90.249
258.04 | 75 | 30.987 | 90.845
259.63 | 75 | 30.347 | 91.182
261.23 | 75 | 29.803 | 91.377
262.83 | 75 | 29.35 | 91.564
264.43 | 75 | 28.953 | 91.842
266.03 | 75 | 28.566 | 92.23
267.63 | 75 | 28.155 | 92.688
269.22 | 75 | 27.71 | 93.157
270.82 | 75 | 27.231 | 93.58
272.42 | 75 | 26.73 | 93.923
274.02 | 75 | 26.21 | 94.163
275.62 | 75 | 25.695 | 94.297
277.22 | 75 | 25.194 | 94.326
278.82 | 75 | 24.716 | 94.265
280.42 | 75 | 24.261 | 94.125
282.02 | 75 | 23.832 | 93.922
283.62 | 75 | 23.429 | 93.659
285.22 | 75 | 23.05 | 93.345
286.82 | 75 | 22.697 | 92.982
288.42 | 75 | 22.37 | 92.577
290.03 | 75 | 22.07 | 92.133
291.63 | 75 | 21.799 | 91.664
293.23 | 75 | 21.554 | 91.176
294.83 | 75 | 21.337 | 90.682
296.43 | 75 | 21.144 | 90.186
298.03 | 75 | 20.975 | 89.698
299.63 | 75 | 20.827 | 89.225
301.23 | 75 | 20.697 | 88.772
302.84 | 75 | 20.585 | 88.343
304.44 | 75 | 20.488 | 87.937
306.04 | 75 | 20.403 | 87.56
307.64 | 75 | 20.33 | 87.211
309.24 | 75 | 20.267 | 86.891
310.84 | 75 | 20.211 | 86.597
312.44 | 75 | 20.163 | 86.329
314.05 | 75 | 20.121 | 86.087
315.65 | 75 | 20.085 | 85.869
317.25 | 75 | 20.053 | 85.675
318.85 | 75 | 20.026 | 85.502
320.45 | 75 | 20.002 | 85.351
322.05 | 75 | 19.982 | 85.22
323.65 | 75 | 19.966 | 85.107
325.25 | 75 | 19.952 | 85.012
326.85 | 75 | 19.941 | 84.936
328.45 | 75 | 19.934 | 84.877
330.05 | 75 | 19.928 | 84.837
331.66 | 75 | 19.926 | 84.811
333.26 | 75 | 19.926 | 84.802
334.86 | 75 | 19.928 | 84.81
336.46 | 75 | 19.933 | 84.834
338.06 | 75 | 19.939 | 84.875
339.66 | 75 | 19.948 | 84.933
341.26 | 75 | 19.959 | 85.007
342.86 | 75 | 19.972 | 85.098
344.46 | 75 | 19.987 | 85.207
346.05 | 75 | 20.003 | 85.333
347.65 | 75 | 20.02 | 85.476
349.25 | 75 | 20.039 | 85.638
350.85 | 75 | 20.059 | 85.816
352.45 | 75 | 20.08 | 86.014
354.05 | 75 | 20.102 | 86.23
355.65 | 75 | 20.124 | 86.464
357.25 | 75 | 20.147 | 86.717
358.84 | 75 | 20.17 | 86.989
360.44 | 75 | 20.193 | 87.279
362.04 | 75 | 20.216 | 87.587
363.64 | 75 | 20.239 | 87.913
365.24 | 75 | 20.263 | 88.257
366.83 | 75 | 20.286 | 88.617
368.43 | 75 | 20.31 | 88.996
370.03 | 75 | 20.336 | 89.395
371.62 | 75 | 20.363 | 89.815
373.22 | 75 | 20.393 | 90.263
374.82 | 75 | 20.425 | 90.744
376.41 | 75 | 20.458 | 91.264
378.01 | 75 | 20.489 | 91.828
379.6 | 75 | 20.517 | 92.442
381.2 | 75 | 20.538 | 93.105
382.79 | 75 | 20.548 | 93.816
384.39 | 75 | 20.545 | 94.57
385.99 | 75 | 20.526 | 95.359
387.58 | 75 | 20.49 | 96.176
389.17 | 75 | 20.436 | 97.01
390.77 | 75 | 20.364 | 97.854
392.36 | 75 | 20.274 | 98.699
393.96 | 75 | 20.168 | 99.538
395.55 | 75 | 20.047 | 100.37
397.14 | 75 | 19.911 | 101.18
398.74 | 75 | 19.765 | 101.96
400.33 | 75 | 19.608 | 102.73
401.92 | 75 | 19.443 | 103.46
403.52 | 75 | 19.273 | 104.17
405.11 | 75 | 19.099 | 104.84
406.7 | 75 | 18.924 | 105.49
408.29 | 75 | 18.75 | 106.1
409.89 | 75 | 18.58 | 106.7
411.48 | 75 | 18.414 | 107.28
413.07 | 75 | 18.254 | 107.85
414.66 | 75 | 18.101 | 108.43
416.25 | 75 | 17.953 | 109.02
417.84 | 75 | 17.809 | 109.64
419.43 | 75 | 17.665 | 110.29
421.02 | 75 | 17.518 | 110.99
422.61 | 75 | 17.364 | 111.72
424.2 | 75 | 17.199 | 112.5
425.79 | 75 | 17.019 | 113.3
427.38 | 75 | 16.823 | 114.13
428.97 | 75 | 16.608 | 114.96
430.56 | 75 | 16.374 | 115.78
432.15 | 75 | 16.123 | 116.58
433.74 | 75 | 15.856 | 117.34
435.33 | 75 | 15.576 | 118.05
436.92 | 75 | 15.286 | 118.7
438.51 | 75 | 14.989 | 119.28
440.1 | 75 | 14.688 | 119.79
441.69 | 75 | 14.387 | 120.22
443.27 | 75 | 14.089 | 120.58
444.86 | 75 | 13.797 | 120.86
446.45 | 75 | 13.512 | 121.07
448.04 | 75 | 13.236 | 121.22
449.62 | 75 | 12.971 | 121.3
451.21 | 75 | 12.717 | 121.34
452.8 | 75 | 12.474 | 121.33
454.39 | 75 | 12.242 | 121.28
455.97 | 75 | 12.021 | 121.2
457.56 | 75 | 11.81 | 121.09
459.15 | 75 | 11.609 | 120.96
460.73 | 75 | 11.418 | 120.82
462.32 | 75 | 11.235 | 120.65
463.91 | 75 | 11.061 | 120.48
465.49 | 75 | 10.893 | 120.29
467.08 | 75 | 10.733 | 120.1
468.66 | 75 | 10.578 | 119.89
470.25 | 75 | 10.43 | 119.69
471.84 | 75 | 10.287 | 119.48
473.42 | 75 | 10.149 | 119.26
475.01 | 75 | 10.015 | 119.04
476.59 | 75 | 9.8859 | 118.81
478.18 | 75 | 9.7609 | 118.58
479.76 | 75 | 9.6398 | 118.35
481.35 | 75 | 9.5225 | 118.11
482.93 | 75 | 9.4087 | 117.87
484.52 | 75 | 9.2983 | 117.63
486.1 | 75 | 9.1912 | 117.39
487.69 | 75 | 9.0872 | 117.14
489.27 | 75 | 8.9862 | 116.89
490.86 | 75 | 8.888 | 116.64
492.44 | 75 | 8.7926 | 116.39
494.03 | 75 | 8.6999 | 116.14
495.61 | 75 | 8.6097 | 115.88
497.19 | 75 | 8.5219 | 115.63
498.78 | 75 | 8.4365 | 115.37
500.36 | 75 | 8.3533 | 115.12
501.95 | 75 | 8.2722 | 114.86
503.53 | 75 | 8.1931 | 114.61
505.12 | 75 | 8.116 | 114.35
506.7 | 75 | 8.0407 | 114.1
508.28 | 75 | 7.9672 | 113.84
509.87 | 75 | 7.8954 | 113.59
511.45 | 75 | 7.8252 | 113.33
513.04 | 75 | 7.7565 | 113.08
514.62 | 75 | 7.6893 | 112.83
516.2 | 75 | 7.6236 | 112.57
517.79 | 75 | 7.5592 | 112.32
519.37 | 75 | 7.4961 | 112.07
520.96 | 75 | 7.4343 | 111.82
522.54 | 75 | 7.3738 | 111.57
524.12 | 75 | 7.3144 | 111.31
525.71 | 75 | 7.2562 | 111.06
527.29 | 75 | 7.1991 | 110.81
528.88 | 75 | 7.143 | 110.56
530.46 | 75 | 7.088 | 110.31
532.05 | 75 | 7.0341 | 110.06
533.63 | 75 | 6.9811 | 109.81
535.21 | 75 | 6.9291 | 109.56
536.8 | 75 | 6.8781 | 109.31
538.38 | 75 | 6.828 | 109.06
539.97 | 75 | 6.7788 | 108.81
541.55 | 75 | 6.7306 | 108.56
543.14 | 75 | 6.6833 | 108.31
544.72 | 75 | 6.6368 | 108.06
546.31 | 75 | 6.5911 | 107.81
547.89 | 75 | 6.5463 | 107.56
549.48 | 75 | 6.5024 | 107.31
551.06 | 75 | 6.4592 | 107.06
552.65 | 75 | 6.4168 | 106.81
554.23 | 75 | 6.3752 | 106.56
555.82 | 75 | 6.3344 | 106.31
557.4 | 75 | 6.2943 | 106.06
558.99 | 75 | 6.255 | 105.81
560.57 | 75 | 6.2164 | 105.57
562.16 | 75 | 6.1785 | 105.32
563.74 | 75 | 6.1413 | 105.07
565.33 | 75 | 6.1049 | 104.83
566.91 | 75 | 6.0691 | 104.58
568.5 | 75 | 6.0339 | 104.33
570.09 | 75 | 5.9994 | 104.09
571.67 | 75 | 5.9656 | 103.85
573.26 | 75 | 5.9323 | 103.61
574.85 | 75 | 5.8997 | 103.36
576.43 | 75 | 5.8677 | 103.12
578.02 | 75 | 5.8362 | 102.89
579.61 | 75 | 5.8053 | 102.65
581.19 | 75 | 5.7749 | 102.41
582.78 | 75 | 5.7451 | 102.18
584.37 | 75 | 5.7158 | 101.95
585.96 | 75 | 5.6871 | 101.72
587.54 | 75 | 5.6588 | 101.49
589.13 | 75 | 5.631 | 101.26
590.72 | 75 | 5.6036 | 101.03
592.31 | 75 | 5.5768 | 100.81
593.9 | 75 | 5.5504 | 100.59
595.48 | 75 | 5.5244 | 100.37
597.07 | 75 | 5.4988 | 100.15
598.66 | 75 | 5.4736 | 99.933
600.25 | 75 | 5.4488 | 99.72
601.84 | 75 | 5.4244 | 99.508
603.43 | 75 | 5.4003 | 99.299
605.02 | 75 | 5.3766 | 99.093
606.61 | 75 | 5.3532 | 98.889
608.2 | 75 | 5.3301 | 98.687
609.79 | 75 | 5.3073 | 98.487
611.38 | 75 | 5.2848 | 98.29
612.97 | 75 | 5.2626 | 98.096
614.56 | 75 | 5.2406 | 97.904
616.15 | 75 | 5.2189 | 97.715
617.74 | 75 | 5.1973 | 97.528
619.33 | 75 | 5.1761 | 97.344
620.92 | 75 | 5.155 | 97.163
622.51 | 75 | 5.1341 | 96.984
624.11 | 75 | 5.1134 | 96.807
625.7 | 75 | 5.0928 | 96.633
627.29 | 75 | 5.0724 | 96.462
628.88 | 75 | 5.0521 | 96.294
630.48 | 75 | 5.032 | 96.128
632.07 | 75 | 5.0119 | 95.964
633.66 | 75 | 4.992 | 95.803
635.25 | 75 | 4.9721 | 95.645
636.85 | 75 | 4.9523 | 95.489
638.44 | 75 | 4.9325 | 95.335
640.04 | 75 | 4.9128 | 95.183
641.63 | 75 | 4.8931 | 95.034
643.22 | 75 | 4.8734 | 94.887
644.82 | 75 | 4.8537 | 94.742
646.41 | 75 | 4.834 | 94.599
648.01 | 75 | 4.8142 | 94.458
649.6 | 75 | 4.7944 | 94.319
651.2 | 75 | 4.7745 | 94.182
652.79 | 75 | 4.7545 | 94.046
654.39 | 75 | 4.7345 | 93.91
655.98 | 75 | 4.7143 | 93.777
657.58 | 75 | 4.6939 | 93.643
659.18 | 75 | 4.6734 | 93.511
660.77 | 75 | 4.6526 | 93.378
662.37 | 75 | 4.6316 | 93.244
663.97 | 75 | 4.6104 | 93.108
665.56 | 75 | 4.5888 | 92.968
667.16 | 75 | 4.5672 | 92.82
668.76 | 75 | 4.5458 | 92.664
670.35 | 75 | 4.5251 | 92.503
671.95 | 75 | 4.505 | 92.341
673.55 | 75 | 4.4855 | 92.186
675.15 | 75 | 4.4661 | 92.037
676.75 | 75 | 4.4465 | 91.895
678.34 | 75 | 4.4266 | 91.757
679.94 | 75 | 4.4061 | 91.62
681.54 | 75 | 4.385 | 91.482
683.14 | 75 | 4.3635 | 91.341
684.74 | 75 | 4.3415 | 91.193
686.34 | 75 | 4.3191 | 91.039
687.94 | 75 | 4.2964 | 90.874
689.54 | 75 | 4.2736 | 90.699
691.14 | 75 | 4.2509 | 90.511
692.74 | 75 | 4.2283 | 90.312
694.34 | 75 | 4.2061 | 90.1
695.94 | 75 | 4.1844 | 89.877
697.54 | 75 | 4.1633 | 89.643
699.14 | 75 | 4.143 | 89.399
700.74 | 75 | 4.1235 | 89.146
702.34 | 75 | 4.1049 | 88.888
703.94 | 75 | 4.0873 | 88.625
705.54 | 75 | 4.0706 | 88.359
707.14 | 75 | 4.0549 | 88.092
708.74 | 75 | 4.0401 | 87.825
710.34 | 75 | 4.0261 | 87.561
711.94 | 75 | 4.013 | 87.3
713.54 | 75 | 4.0006 | 87.043
715.14 | 75 | 3.9889 | 86.792
716.74 | 75 | 3.9778 | 86.546
718.35 | 75 | 3.9672 | 86.307
719.95 | 75 | 3.9571 | 86.075
721.55 | 75 | 3.9474 | 85.851
723.15 | 75 | 3.938 | 85.633
724.75 | 75 | 3.9289 | 85.423
726.35 | 75 | 3.9199 | 85.22
727.95 | 75 | 3.9112 | 85.024
729.56 | 75 | 3.9026 | 84.836
731.16 | 75 | 3.894 | 84.654
732.76 | 75 | 3.8855 | 84.478
734.36 | 75 | 3.877 | 84.309
735.96 | 75 | 3.8685 | 84.146
737.56 | 75 | 3.8599 | 83.988
739.16 | 75 | 3.8513 | 83.836
740.77 | 75 | 3.8426 | 83.689
742.37 | 75 | 3.8338 | 83.546
743.97 | 75 | 3.8248 | 83.408
745.57 | 75 | 3.8157 | 83.274
747.17 | 75 | 3.8065 | 83.144
748.77 | 75 | 3.7971 | 83.016
750.37 | 75 | 3.7876 | 82.892
751.97 | 75 | 3.7779 | 82.77
753.57 | 75 | 3.7681 | 82.651
755.17 | 75 | 3.7581 | 82.533
756.77 | 75 | 3.748 | 82.417
758.37 | 75 | 3.7378 | 82.303
759.97 | 75 | 3.7275 | 82.19
761.57 | 75 | 3.7171 | 82.079
763.17 | 75 | 3.7067 | 81.969
764.77 | 75 | 3.6961 | 81.861
766.37 | 75 | 3.6856 | 81.754
767.97 | 75 | 3.6749 | 81.649
769.57 | 75 | 3.6643 | 81.547
771.16 | 75 | 3.6535 | 81.447
772.76 | 75 | 3.6427 | 81.35
774.36 | 75 | 3.6319 | 81.256
775.96 | 75 | 3.6209 | 81.166
777.55 | 75 | 3.6098 | 81.079
779.15 | 75 | 3.5986 | 80.997
780.75 | 75 | 3.5872 | 80.918
782.34 | 75 | 3.5755 | 80.844
783.94 | 75 | 3.5636 | 80.773
785.53 | 75 | 3.5514 | 80.707
787.13 | 75 | 3.5388 | 80.644
788.72 | 75 | 3.5258 | 80.585
790.32 | 75 | 3.5124 | 80.529
791.91 | 75 | 3.4986 | 80.476
793.5 | 75 | 3.4842 | 80.425
795.1 | 75 | 3.4693 | 80.375
796.69 | 75 | 3.4538 | 80.326
798.28 | 75 | 3.4378 | 80.277
799.87 | 75 | 3.4211 | 80.227
801.46 | 75 | 3.4038 | 80.176
803.05 | 75 | 3.3858 | 80.121
804.64 | 75 | 3.3672 | 80.063
806.23 | 75 | 3.3478 | 79.999
807.82 | 75 | 3.3278 | 79.93
809.41 | 75 | 3.307 | 79.853
810.99 | 75 | 3.2855 | 79.766
812.58 | 75 | 3.2632 | 79.669
814.16 | 75 | 3.2402 | 79.559
815.75 | 75 | 3.2165 | 79.435
817.33 | 75 | 3.192 | 79.293
818.92 | 75 | 3.1667 | 79.13
820.5 | 75 | 3.1406 | 78.943
822.08 | 75 | 3.1139 | 78.727
823.66 | 75 | 3.0864 | 78.474
825.24 | 75 | 3.0585 | 78.175
826.82 | 75 | 3.0305 | 77.821
828.4 | 75 | 3.0032 | 77.401
829.98 | 75 | 2.9777 | 76.912
831.55 | 75 | 2.9551 | 76.362
833.13 | 75 | 2.9363 | 75.769
834.7 | 75 | 2.9218 | 75.158
836.28 | 75 | 2.9113 | 74.556
837.85 | 75 | 2.904 | 73.982
839.42 | 75 | 2.8991 | 73.447
840.99 | 75 | 2.8955 | 72.952
842.56 | 75 | 2.8927 | 72.493
844.13 | 75 | 2.8903 | 72.063
845.7 | 75 | 2.8881 | 71.657
847.26 | 75 | 2.8859 | 71.27
848.83 | 75 | 2.8838 | 70.899
850.39 | 75 | 2.8818 | 70.54
851.95 | 75 | 2.8797 | 70.193
853.52 | 75 | 2.8777 | 69.855
855.08 | 75 | 2.8758 | 69.527
856.63 | 75 | 2.8739 | 69.206
858.19 | 75 | 2.872 | 68.892
859.75 | 75 | 2.8702 | 68.585
861.3 | 75 | 2.8684 | 68.284
862.86 | 75 | 2.8667 | 67.989
864.41 | 75 | 2.865 | 67.699
865.96 | 75 | 2.8633 | 67.415
867.51 | 75 | 2.8617 | 67.134
869.05 | 75 | 2.8601 | 66.859
870.6 | 75 | 2.8586 | 66.587
872.14 | 75 | 2.8571 | 66.32
873.69 | 75 | 2.8556 | 66.056
875.23 | 75 | 2.8542 | 65.796
876.77 | 75 | 2.8528 | 65.54
878.3 | 75 | 2.8514 | 65.287
879.84 | 75 | 2.8501 | 65.037
881.37 | 75 | 2.8488 | 64.79
882.91 | 75 | 2.8475 | 64.547
884.44 | 75 | 2.8463 | 64.306
885.97 | 75 | 2.8451 | 64.068
887.49 | 75 | 2.8439 | 63.833
889.02 | 75 | 2.8428 | 63.6
890.54 | 75 | 2.8417 | 63.37
892.06 | 75 | 2.8406 | 63.143
893.58 | 75 | 2.8395 | 62.918
895.1 | 75 | 2.8385 | 62.695
896.61 | 75 | 2.8375 | 62.475
898.13 | 75 | 2.8366 | 62.257
899.64 | 75 | 2.8356 | 62.041
901.14 | 75 | 2.8347 | 61.827
902.65 | 75 | 2.8338 | 61.616
904.15 | 75 | 2.8329 | 61.406
905.66 | 75 | 2.8321 | 61.199
907.15 | 75 | 2.8313 | 60.993
908.65 | 75 | 2.8305 | 60.79
910.15 | 75 | 2.8297 | 60.589
911.64 | 75 | 2.829 | 60.389
913.13 | 75 | 2.8283 | 60.191
914.62 | 75 | 2.8276 | 59.995
916.1 | 75 | 2.8269 | 59.801
917.58 | 75 | 2.8263 | 59.609
919.06 | 75 | 2.8256 | 59.418
920.54 | 75 | 2.825 | 59.229
922.01 | 75 | 2.8244 | 59.042
923.48 | 75 | 2.8239 | 58.857
924.95 | 75 | 2.8233 | 58.673
926.42 | 75 | 2.8228 | 58.491
927.88 | 75 | 2.8223 | 58.31
929.34 | 75 | 2.8218 | 58.131
930.8 | 75 | 2.8213 | 57.954
932.25 | 75 | 2.8209 | 57.778
933.7 | 75 | 2.8205 | 57.603
935.15 | 75 | 2.82 | 57.431
936.59 | 75 | 2.8196 | 57.259
938.03 | 75 | 2.8192 | 57.089
939.47 | 75 | 2.8189 | 56.921
940.91 | 75 | 2.8185 | 56.754
942.34 | 75 | 2.8182 | 56.588
943.77 | 75 | 2.8179 | 56.424
945.19 | 75 | 2.8175 | 56.261
946.61 | 75 | 2.8172 | 56.1
948.03 | 75 | 2.817 | 55.94
949.45 | 75 | 2.8167 | 55.781
950.86 | 75 | 2.8164 | 55.624
952.26 | 75 | 2.8162 | 55.468
953.67 | 75 | 2.816 | 55.313
955.07 | 75 | 2.8158 | 55.16
956.46 | 75 | 2.8156 | 55.008
957.86 | 75 | 2.8154 | 54.857
959.25 | 75 | 2.8152 | 54.708
960.63 | 75 | 2.815 | 54.559
962.01 | 75 | 2.8149 | 54.412
963.39 | 75 | 2.8147 | 54.267
964.76 | 75 | 2.8146 | 54.122
966.13 | 75 | 2.8145 | 53.979
967.49 | 75 | 2.8144 | 53.837
968.85 | 75 | 2.8143 | 53.696
970.21 | 75 | 2.8142 | 53.556
971.56 | 75 | 2.8141 | 53.418
972.91 | 75 | 2.814 | 53.28
974.25 | 75 | 2.814 | 53.144
975.59 | 75 | 2.8139 | 53.009
976.92 | 75 | 2.8139 | 52.875
978.25 | 75 | 2.8138 | 52.743
979.58 | 75 | 2.8138 | 52.611
980.89 | 75 | 2.8138 | 52.481
982.21 | 75 | 2.8138 | 52.351
983.52 | 75 | 2.8138 | 52.223
984.83 | 75 | 2.8138 | 52.096
986.13 | 75 | 2.8138 | 51.97
987.42 | 75 | 2.8138 | 51.845
988.71 | 75 | 2.8138 | 51.721
990 | 75 | 2.8139 | 51.598