## גיליון1
nm | n | k | α | E[ev]
250.06 | 3.20296013 | 4.73256943 | 2377072.4 | 4.95881
251.65 | 3.41543548 | 4.7117865 | 2351680.4 | 4.927479
253.25 | 3.63105277 | 4.65809382 | 2310193.8 | 4.896347
254.84 | 3.84027904 | 4.56849011 | 2251618.1 | 4.865798
256.44 | 4.03159553 | 4.44429095 | 2176739.0 | 4.835439
258.04 | 4.19414433 | 4.29221372 | 2089218.9 | 4.805457
259.63 | 4.32078507 | 4.1236324 | 1994870.5 | 4.776027
261.23 | 4.41027287 | 3.9520423 | 1900151.3 | 4.746775
262.83 | 4.46758081 | 3.78958186 | 1810948.1 | 4.717878
264.43 | 4.50211787 | 3.64402063 | 1730851.2 | 4.689332
266.03 | 4.52459833 | 3.51738221 | 1660651.8 | 4.661128
267.63 | 4.54389326 | 3.40664575 | 1598754.6 | 4.633262
269.22 | 4.56510524 | 3.30594617 | 1542332.8 | 4.605899
270.82 | 4.58933612 | 3.20909282 | 1488302.4 | 4.578687
272.42 | 4.61473534 | 3.11141571 | 1434526.9 | 4.551795
274.02 | 4.63802499 | 3.01051934 | 1379903.8 | 4.525217
275.62 | 4.65582901 | 2.90616912 | 1324340.9 | 4.498948
277.22 | 4.66552107 | 2.79969552 | 1268457.4 | 4.472982
278.82 | 4.66558792 | 2.69328341 | 1213242.9 | 4.447314
280.42 | 4.65563966 | 2.58935734 | 1159772.1 | 4.421939
282.02 | 4.63621737 | 2.49014337 | 1109006.5 | 4.396851
283.62 | 4.60851249 | 2.39740348 | 1061680.7 | 4.372047
285.22 | 4.57408327 | 2.31233953 | 1018266.1 | 4.347521
286.82 | 4.53461068 | 2.23559685 | 978979.7 | 4.323269
288.42 | 4.49171877 | 2.1673427 | 943825.8 | 4.299286
290.03 | 4.44686185 | 2.10737668 | 912617.7 | 4.27542
291.63 | 4.40126404 | 2.05523899 | 885155.9 | 4.251963
293.23 | 4.35590835 | 2.01031576 | 861084 | 4.228762
294.83 | 4.31154877 | 1.97191646 | 840052.6 | 4.205814
296.43 | 4.26873711 | 1.93933063 | 821711.5 | 4.183112
298.03 | 4.22785898 | 1.91186811 | 805726.4 | 4.160655
299.63 | 4.18916503 | 1.88888047 | 791787.8 | 4.138437
301.23 | 4.15279884 | 1.86977246 | 779615 | 4.116456
302.84 | 4.11882376 | 1.85400837 | 768932.3 | 4.094571
304.44 | 4.08724248 | 1.84111127 | 759570.3 | 4.073052
306.04 | 4.05800986 | 1.83066183 | 751310.7 | 4.051758
307.64 | 4.03104848 | 1.82229582 | 743987.6 | 4.030685
309.24 | 4.00625653 | 1.81569895 | 737458.9 | 4.009831
310.84 | 3.98351773 | 1.81060348 | 731604 | 3.989191
312.44 | 3.96270792 | 1.80678378 | 726322 | 3.968762
314.05 | 3.94369877 | 1.8040519 | 721505.9 | 3.948416
315.65 | 3.92636332 | 1.80225366 | 717133.1 | 3.928402
317.25 | 3.91057919 | 1.80126459 | 713124.8 | 3.908589
318.85 | 3.89623087 | 1.80098596 | 709436.5 | 3.888976
320.45 | 3.88321123 | 1.80134113 | 706033.5 | 3.869558
322.05 | 3.87142351 | 1.80227203 | 702888.9 | 3.850334
323.65 | 3.86078215 | 1.80373586 | 699982.2 | 3.831299
325.25 | 3.85121214 | 1.80570223 | 697298.1 | 3.812452
326.85 | 3.84265031 | 1.80815032 | 694825.4 | 3.793789
328.45 | 3.83504399 | 1.81106664 | 692555.9 | 3.775308
330.05 | 3.82835076 | 1.81444301 | 690483.4 | 3.757007
331.66 | 3.82253808 | 1.81827466 | 688582.6 | 3.738769
333.26 | 3.81758191 | 1.82255906 | 686891.4 | 3.720819
334.86 | 3.81346628 | 1.82729461 | 685385.5 | 3.70304
336.46 | 3.81018241 | 1.83247968 | 684061.8 | 3.685431
338.06 | 3.80772775 | 1.83811208 | 682916.9 | 3.667988
339.66 | 3.80610537 | 1.84418831 | 681946.8 | 3.65071
341.26 | 3.8053232 | 1.8507036 | 681147.4 | 3.633593
342.86 | 3.80539368 | 1.85765092 | 680513.8 | 3.616637
344.46 | 3.80633304 | 1.86502144 | 680040.3 | 3.599837
346.05 | 3.80816107 | 1.87280369 | 679740.3 | 3.583297
347.65 | 3.81090088 | 1.88098414 | 679567.4 | 3.566806
349.25 | 3.81457856 | 1.88954616 | 679533.3 | 3.550465
350.85 | 3.81922306 | 1.89846995 | 679629 | 3.534274
352.45 | 3.82486624 | 1.90773237 | 679844.5 | 3.51823
354.05 | 3.83154245 | 1.91730584 | 680168.4 | 3.50233
355.65 | 3.83928811 | 1.92715743 | 680587.6 | 3.486574
357.25 | 3.84814117 | 1.93724792 | 681087 | 3.470959
358.84 | 3.85813975 | 1.94753027 | 681668.2 | 3.455579
360.44 | 3.86931984 | 1.95794808 | 682272.4 | 3.44024
362.04 | 3.88171156 | 1.96843426 | 682895.1 | 3.425036
363.64 | 3.8953332 | 1.97891091 | 683509 | 3.409966
365.24 | 3.91018272 | 1.98929202 | 684084.7 | 3.395028
366.83 | 3.92622687 | 1.99949221 | 684612 | 3.380312
368.43 | 3.94339275 | 2.00944603 | 685032.2 | 3.365633
370.03 | 3.96156872 | 2.01913947 | 685360.4 | 3.35108
371.62 | 3.98062759 | 2.02864972 | 685642.3 | 3.336742
373.22 | 4.00048425 | 2.03817664 | 685909.1 | 3.322437
374.82 | 4.02118762 | 2.04803775 | 686285.5 | 3.308255
376.41 | 4.04301386 | 2.05859677 | 686909.9 | 3.29428
378.01 | 4.06651733 | 2.07012261 | 687832.1 | 3.280336
379.6 | 4.09248388 | 2.08261577 | 689084.7 | 3.266596
381.2 | 4.12177271 | 2.09567331 | 690494.7 | 3.252886
382.79 | 4.15508993 | 2.10846703 | 691824.4 | 3.239374
384.39 | 4.19277907 | 2.11985786 | 692666.7 | 3.22589
385.99 | 4.23471186 | 2.12860831 | 692642.8 | 3.212518
387.58 | 4.28031193 | 2.13360885 | 691421.8 | 3.199339
389.17 | 4.32868197 | 2.13404086 | 688736.4 | 3.186268
390.77 | 4.37877073 | 2.12944271 | 684438.4 | 3.173222
392.36 | 4.42952413 | 2.11969015 | 678542.9 | 3.160363
393.96 | 4.47998253 | 2.10492902 | 671081 | 3.147528
395.55 | 4.52932983 | 2.08549686 | 662213.1 | 3.134875
397.14 | 4.57690557 | 2.06185624 | 652085.3 | 3.122325
398.74 | 4.62220202 | 2.03454494 | 640865.8 | 3.109796
400.33 | 4.66485129 | 2.00414409 | 628782.5 | 3.097445
401.92 | 4.70461663 | 1.97125529 | 616017.3 | 3.085191
403.52 | 4.74138575 | 1.93648317 | 602751.5 | 3.072958
405.11 | 4.77516621 | 1.90042026 | 589204.9 | 3.060897
406.7 | 4.80608529 | 1.86362871 | 575539.1 | 3.04893
408.29 | 4.83438538 | 1.82662622 | 561914.9 | 3.037057
409.89 | 4.86042663 | 1.78986015 | 548455.5 | 3.025202
411.48 | 4.88468275 | 1.75368103 | 535292.9 | 3.013512
413.07 | 4.90773092 | 1.71830774 | 522476.7 | 3.001913
414.66 | 4.93023327 | 1.6837756 | 510013.5 | 2.990402
416.25 | 4.95288563 | 1.64989446 | 497842 | 2.978979
417.84 | 4.97634585 | 1.61619927 | 485819 | 2.967643
419.43 | 5.00111952 | 1.58194536 | 473719.9 | 2.956393
421.02 | 5.02743343 | 1.5461452 | 461250.9 | 2.945228
422.61 | 5.05512042 | 1.50767153 | 448081.1 | 2.934147
424.2 | 5.08354604 | 1.46543236 | 433895.1 | 2.923149
425.79 | 5.1116277 | 1.4185665 | 418450.3 | 2.912234
427.38 | 5.13794268 | 1.36663668 | 401632.2 | 2.901399
428.97 | 5.1609267 | 1.30973985 | 383484.5 | 2.890645
430.56 | 5.17909875 | 1.2485393 | 364215.3 | 2.87997
432.15 | 5.19127881 | 1.18417303 | 344167.8 | 2.869374
433.74 | 5.19673643 | 1.11809727 | 323772.3 | 2.858856
435.33 | 5.19525352 | 1.05187848 | 303484.6 | 2.848414
436.92 | 5.18709454 | 0.98699914 | 283729.5 | 2.838048
438.51 | 5.17290933 | 0.924714316 | 264860.8 | 2.827758
440.1 | 5.15359796 | 0.865957778 | 247135.4 | 2.817541
441.69 | 5.13017373 | 0.811325942 | 230710.5 | 2.807399
443.27 | 5.10364742 | 0.761105745 | 215658.4 | 2.797392
444.86 | 5.07494291 | 0.715329083 | 201963.2 | 2.787394
446.45 | 5.04485395 | 0.673847891 | 189574 | 2.777467
448.04 | 5.01402937 | 0.636399628 | 178403.3 | 2.76761
449.62 | 4.98297516 | 0.602656639 | 168350.3 | 2.757884
451.21 | 4.95207841 | 0.572272834 | 159299.4 | 2.748166
452.8 | 4.92162202 | 0.544901315 | 151147.5 | 2.738516
454.39 | 4.89180928 | 0.520213112 | 143794.5 | 2.728933
455.97 | 4.86278 | 0.497902601 | 137150.6 | 2.719477
457.56 | 4.83462846 | 0.477692822 | 131126.4 | 2.710027
459.15 | 4.80740843 | 0.459330989 | 125649.5 | 2.700642
460.73 | 4.78114783 | 0.442591938 | 120655.4 | 2.691381
462.32 | 4.75585099 | 0.427273568 | 116078.8 | 2.682125
463.91 | 4.73150694 | 0.413197214 | 111869.9 | 2.672932
465.49 | 4.70809097 | 0.400204461 | 107984.4 | 2.66386
467.08 | 4.68556803 | 0.388155721 | 104376.9 | 2.654791
468.66 | 4.6638974 | 0.376929836 | 101016.5 | 2.645841
470.25 | 4.64303216 | 0.366421136 | 97868.14 | 2.636895
471.84 | 4.62292309 | 0.356539132 | 94907.84 | 2.628009
473.42 | 4.60351948 | 0.347206761 | 92115.18 | 2.619239
475.01 | 4.58477095 | 0.338359295 | 89467.44 | 2.610471
476.59 | 4.56662615 | 0.329941925 | 86952.53 | 2.601817
478.18 | 4.54903694 | 0.321910065 | 84553.73 | 2.593166
479.76 | 4.53195687 | 0.314227183 | 82263.91 | 2.584626
481.35 | 4.51533973 | 0.306862899 | 80070.59 | 2.576088
482.93 | 4.49914209 | 0.299793242 | 77969.96 | 2.56766
484.52 | 4.48331973 | 0.292998676 | 75952.77 | 2.559234
486.1 | 4.46782451 | 0.286463321 | 74017.27 | 2.550915
487.69 | 4.45259762 | 0.28017515 | 72156.49 | 2.542599
489.27 | 4.43753965 | 0.274126103 | 70370.63 | 2.534388
490.86 | 4.42222565 | 0.268493669 | 68701.47 | 2.526179
492.44 | 4.40762589 | 0.264052191 | 67348.22 | 2.518073
494.03 | 4.39374915 | 0.259782168 | 66045.87 | 2.509969
495.61 | 4.38037185 | 0.255687394 | 64797.6 | 2.501967
497.19 | 4.36742324 | 0.251762565 | 63600.19 | 2.494016
498.78 | 4.35486275 | 0.248000212 | 62450.03 | 2.486066
500.36 | 4.34266397 | 0.244392683 | 61347.27 | 2.478216
501.95 | 4.33080545 | 0.240931616 | 60286.9 | 2.470366
503.53 | 4.31927063 | 0.237608931 | 59268.92 | 2.462614
505.12 | 4.30804465 | 0.234416415 | 58288.53 | 2.454862
506.7 | 4.2971153 | 0.231346323 | 57345.76 | 2.447207
508.28 | 4.2864702 | 0.228390771 | 56437.16 | 2.4396
509.87 | 4.27609853 | 0.225542385 | 55559.5 | 2.431992
511.45 | 4.26599015 | 0.222794143 | 54712.96 | 2.424479
513.04 | 4.2561358 | 0.220139485 | 53893.5 | 2.416966
514.62 | 4.24652613 | 0.217572096 | 53101.42 | 2.409545
516.2 | 4.23715282 | 0.215086235 | 52334.04 | 2.40217
517.79 | 4.22800712 | 0.212676361 | 51588.77 | 2.394793
519.37 | 4.2190816 | 0.210337576 | 50866.24 | 2.387508
520.96 | 4.21036915 | 0.208065303 | 50163.16 | 2.380221
522.54 | 4.20186299 | 0.205855368 | 49480.3 | 2.373024
524.12 | 4.19355671 | 0.20370397 | 48815.57 | 2.36587
525.71 | 4.18544414 | 0.2016076 | 48167.08 | 2.358715
527.29 | 4.17752013 | 0.199563208 | 47535.78 | 2.351647
528.88 | 4.16977957 | 0.197567918 | 46919.02 | 2.344577
530.46 | 4.16221845 | 0.195619253 | 46317.87 | 2.337594
532.05 | 4.15483294 | 0.193714865 | 45729.89 | 2.330608
533.63 | 4.14762019 | 0.191852691 | 45156.19 | 2.323707
535.21 | 4.14057834 | 0.190030917 | 44595.36 | 2.316848
536.8 | 4.13370587 | 0.188247729 | 44046.04 | 2.309985
538.38 | 4.12700316 | 0.186501676 | 43509.44 | 2.303206
539.97 | 4.1204711 | 0.184791202 | 42983.45 | 2.296424
541.55 | 4.11411292 | 0.183115046 | 42469.3 | 2.289724
543.14 | 4.10793307 | 0.181471789 | 41964.98 | 2.283021
544.72 | 4.10193905 | 0.179860182 | 41471.65 | 2.276399
546.31 | 4.09614128 | 0.178278845 | 40987.39 | 2.269774
547.89 | 4.09055496 | 0.176726408 | 40513.31 | 2.263228
549.48 | 4.08520099 | 0.175201242 | 40047.46 | 2.256679
551.06 | 4.08010938 | 0.17370153 | 39590.81 | 2.250209
552.65 | 4.07532286 | 0.172224908 | 39141.32 | 2.243735
554.23 | 4.07090487 | 0.170768344 | 38699.64 | 2.237338
555.82 | 4.0669524 | 0.169327382 | 38263.32 | 2.230938
557.4 | 4.06362391 | 0.167895379 | 37832.18 | 2.224614
558.99 | 4.06119936 | 0.166460749 | 37402.23 | 2.218287
560.57 | 4.06024493 | 0.165000868 | 36969.71 | 2.212034
562.16 | 4.03195374 | 0.164684895 | 36794.55 | 2.205778
563.74 | 4.02662877 | 0.163462171 | 36419 | 2.199596
565.33 | 4.02138885 | 0.162267466 | 36051.14 | 2.193409
566.91 | 4.01623252 | 0.161100449 | 35692.11 | 2.187296
568.5 | 4.01115827 | 0.159960713 | 35340.48 | 2.181179
570.09 | 4.00616505 | 0.158847874 | 34996.74 | 2.175095
571.67 | 4.00125155 | 0.157761427 | 34661.32 | 2.169084
573.26 | 3.99641689 | 0.156700889 | 34332.82 | 2.163067
574.85 | 3.99165991 | 0.155665666 | 34011.67 | 2.157084
576.43 | 3.98697985 | 0.154655187 | 33698.27 | 2.151172
578.02 | 3.98237554 | 0.153668745 | 33391.22 | 2.145254
579.61 | 3.97784643 | 0.152705719 | 33090.94 | 2.13937
581.19 | 3.97339159 | 0.15176536 | 32797.76 | 2.133554
582.78 | 3.96901027 | 0.150846913 | 32510.33 | 2.127733
584.37 | 3.96470175 | 0.149949595 | 32229.01 | 2.121943
585.96 | 3.96046533 | 0.149072587 | 31953.58 | 2.116185
587.54 | 3.95630033 | 0.148215045 | 31684.33 | 2.110495
589.13 | 3.95220597 | 0.14737607 | 31419.95 | 2.104799
590.72 | 3.94818188 | 0.146554818 | 31160.76 | 2.099133
592.31 | 3.94422718 | 0.145750318 | 30906.52 | 2.093498
593.9 | 3.94034127 | 0.144961627 | 30656.98 | 2.087894
595.48 | 3.9365238 | 0.144187834 | 30412.43 | 2.082354
597.07 | 3.93277396 | 0.143427909 | 30171.58 | 2.076808
598.66 | 3.92909117 | 0.142680855 | 29934.71 | 2.071293
600.25 | 3.925475 | 0.141945684 | 29701.59 | 2.065806
601.84 | 3.92192479 | 0.141221346 | 29471.95 | 2.060348
603.43 | 3.91844013 | 0.140506822 | 29245.57 | 2.054919
605.02 | 3.91502038 | 0.13980104 | 29022.2 | 2.049519
606.61 | 3.91166516 | 0.13910296 | 28801.59 | 2.044147
608.2 | 3.90837377 | 0.138411468 | 28583.49 | 2.038803
609.79 | 3.90514595 | 0.137725528 | 28367.68 | 2.033487
611.38 | 3.90198126 | 0.137044054 | 28153.9 | 2.028199
612.97 | 3.89887911 | 0.136365911 | 27941.92 | 2.022938
614.56 | 3.89583926 | 0.13569002 | 27731.49 | 2.017704
616.15 | 3.89286148 | 0.1350153 | 27522.39 | 2.012497
617.74 | 3.88994536 | 0.134340601 | 27314.37 | 2.007317
619.33 | 3.88709091 | 0.133664852 | 27107.21 | 2.002164
620.92 | 3.88429796 | 0.132986919 | 26900.66 | 1.997037
622.51 | 3.88156654 | 0.132305683 | 26694.5 | 1.991936
624.11 | 3.87889675 | 0.131620001 | 26488.07 | 1.986829
625.7 | 3.87628907 | 0.130928791 | 26282.01 | 1.98178
627.29 | 3.87374396 | 0.130230905 | 26075.66 | 1.976757
628.88 | 3.87126214 | 0.129525187 | 25868.79 | 1.971759
630.48 | 3.86884485 | 0.128810544 | 25660.77 | 1.966755
632.07 | 3.86649343 | 0.128085786 | 25452.2 | 1.961808
633.66 | 3.86421002 | 0.127349802 | 25242.46 | 1.956885
635.25 | 3.86199706 | 0.126601383 | 25031.3 | 1.951987
636.85 | 3.85985799 | 0.125839366 | 24818.13 | 1.947083
638.44 | 3.85779719 | 0.125062547 | 24603.5 | 1.942234
640.04 | 3.85582036 | 0.124269688 | 24386.4 | 1.937379
641.63 | 3.85393485 | 0.123459487 | 24167.37 | 1.932578
643.22 | 3.85215046 | 0.122630659 | 23945.79 | 1.927801
644.82 | 3.85047989 | 0.121781767 | 23721.02 | 1.923017
646.41 | 3.84894007 | 0.12091126 | 23493.53 | 1.918287
648.01 | 3.84755395 | 0.120017484 | 23262.29 | 1.913551
649.6 | 3.84635296 | 0.119098557 | 23027.68 | 1.908867
651.2 | 3.84538101 | 0.118152174 | 22788.56 | 1.904177
652.79 | 3.84470142 | 0.117175583 | 22545.16 | 1.899539
654.39 | 3.84440839 | 0.11616516 | 22296.1 | 1.894894
655.98 | 3.84464866 | 0.115115832 | 22041.14 | 1.890302
657.58 | 3.84566509 | 0.114019879 | 21778.18 | 1.885702
659.18 | 3.84789617 | 0.112864187 | 21505.12 | 1.881125
660.77 | 3.82566341 | 0.112398421 | 21364.83 | 1.876599
662.37 | 3.82377586 | 0.111305007 | 21105.89 | 1.872065
663.97 | 3.82191538 | 0.110182057 | 20842.61 | 1.867554
665.56 | 3.82010271 | 0.108983156 | 20566.57 | 1.863093
667.16 | 3.81823271 | 0.107714062 | 20278.32 | 1.858625
668.76 | 3.81633391 | 0.106427044 | 19988.09 | 1.854178
670.35 | 3.77809138 | 0.1061346 | 19885.89 | 1.84978
671.95 | 3.78081833 | 0.104675728 | 19565.85 | 1.845375
673.55 | 3.78292109 | 0.10322441 | 19248.74 | 1.840992
675.15 | 3.78410115 | 0.101789767 | 18936.23 | 1.836629
676.75 | 3.78463181 | 0.100365175 | 18627.06 | 1.832287
678.34 | 3.78468061 | 0.098947157 | 18320.85 | 1.827992
679.94 | 3.78435679 | 0.0975339532 | 18016.68 | 1.82369
681.54 | 3.78373466 | 0.0961247322 | 17714.68 | 1.819409
683.14 | 3.78286603 | 0.0947192134 | 17414.78 | 1.815148
684.74 | 3.78178727 | 0.0933175844 | 17116.99 | 1.810906
686.34 | 3.78052309 | 0.091920253 | 16821.38 | 1.806685
687.94 | 3.77908802 | 0.0905278362 | 16528.03 | 1.802483
689.54 | 3.7774847 | 0.0891411846 | 16237.1 | 1.7983
691.14 | 3.77569191 | 0.0877616425 | 15948.81 | 1.794137
692.74 | 3.77357093 | 0.0865097426 | 15685 | 1.789993
694.34 | 3.77150988 | 0.0855780661 | 15480.32 | 1.785869
695.94 | 3.76948792 | 0.0846878246 | 15284.06 | 1.781763
697.54 | 3.76746328 | 0.0838402389 | 15096.39 | 1.777676
699.14 | 3.76542933 | 0.083035659 | 14917.3 | 1.773608
700.74 | 3.76338635 | 0.0822740638 | 14746.73 | 1.769558
702.34 | 3.76133701 | 0.081555275 | 14584.59 | 1.765527
703.94 | 3.75928478 | 0.0808789234 | 14430.77 | 1.761514
705.54 | 3.75723341 | 0.0802444929 | 14285.1 | 1.757519
707.14 | 3.75518665 | 0.079651331 | 14147.42 | 1.753542
708.74 | 3.7531482 | 0.0790986565 | 14017.54 | 1.749584
710.34 | 3.75112159 | 0.0785855662 | 13895.24 | 1.745643
711.94 | 3.74911026 | 0.0781110536 | 13780.3 | 1.74172
713.54 | 3.74711736 | 0.0776739697 | 13672.46 | 1.737814
715.14 | 3.74514599 | 0.0772730858 | 13571.47 | 1.733926
716.74 | 3.74319894 | 0.0769070442 | 13477.03 | 1.730056
718.35 | 3.74127902 | 0.0765744207 | 13388.66 | 1.726178
719.95 | 3.73938872 | 0.0762736623 | 13306.44 | 1.722342
721.55 | 3.73753034 | 0.0760031282 | 13229.84 | 1.718523
723.15 | 3.73570622 | 0.0757611146 | 13158.54 | 1.71472
724.75 | 3.73391843 | 0.0755458145 | 13092.18 | 1.710935
726.35 | 3.73216884 | 0.0753553359 | 13030.4 | 1.707166
727.95 | 3.73045929 | 0.0751877224 | 12972.84 | 1.703414
729.56 | 3.72879142 | 0.075040938 | 12918.94 | 1.699655
731.16 | 3.72716673 | 0.0749128773 | 12868.67 | 1.695935
732.76 | 3.72558658 | 0.0748013694 | 12821.46 | 1.692232
734.36 | 3.72405224 | 0.0747041837 | 12776.9 | 1.688545
735.96 | 3.72256477 | 0.0746190248 | 12734.59 | 1.684874
737.56 | 3.72112514 | 0.0745435479 | 12694.11 | 1.681219
739.16 | 3.71973418 | 0.0744753541 | 12655.05 | 1.67758
740.77 | 3.71839257 | 0.0744120003 | 12616.8 | 1.673934
742.37 | 3.7171009 | 0.074351018 | 12579.29 | 1.670326
743.97 | 3.6974191 | 0.0746604265 | 12604.47 | 1.666734
745.57 | 3.69924939 | 0.0745355747 | 12556.39 | 1.663157
747.17 | 3.70034893 | 0.0744214353 | 12510.32 | 1.659596
748.77 | 3.70099425 | 0.0743098374 | 12464.86 | 1.656049
750.37 | 3.70134059 | 0.0741950794 | 12419.08 | 1.652518
751.97 | 3.70148342 | 0.0740726716 | 12372.21 | 1.649002
753.57 | 3.7014852 | 0.0739387953 | 12323.62 | 1.645501
755.17 | 3.70138877 | 0.0737900308 | 12272.77 | 1.642014
756.77 | 3.70122448 | 0.073623199 | 12219.13 | 1.638543
758.37 | 3.70101441 | 0.0734353115 | 12162.24 | 1.635086
759.97 | 3.70077492 | 0.0732234934 | 12101.62 | 1.631643
761.57 | 3.70051828 | 0.0729849537 | 12036.86 | 1.628215
763.17 | 3.70025377 | 0.0727169863 | 11967.52 | 1.624802
764.77 | 3.69998842 | 0.072416947 | 11893.21 | 1.621403
766.37 | 3.69972753 | 0.0720822349 | 11813.52 | 1.618017
767.97 | 3.69947503 | 0.0717102814 | 11728.08 | 1.614646
769.57 | 3.69923378 | 0.0712985929 | 11636.5 | 1.611289
771.16 | 3.69900575 | 0.0708446794 | 11538.58 | 1.607967
772.76 | 3.69879216 | 0.0703460972 | 11433.65 | 1.604638
774.36 | 3.69859366 | 0.0698004713 | 11321.53 | 1.601322
775.96 | 3.69841032 | 0.069205396 | 11201.86 | 1.598021
777.55 | 3.69824181 | 0.0685585678 | 11074.47 | 1.594753
779.15 | 3.69808735 | 0.0678576833 | 10938.75 | 1.591478
780.75 | 3.69794583 | 0.0671004705 | 10794.52 | 1.588216
782.34 | 3.69781577 | 0.0662846883 | 10641.61 | 1.584989
783.94 | 3.69769543 | 0.0654081532 | 10479.46 | 1.581754
785.53 | 3.69758274 | 0.0644686894 | 10308.03 | 1.578552
787.13 | 3.69747538 | 0.0634641501 | 10126.79 | 1.575343
788.72 | 3.69737072 | 0.0623924511 | 9935.708 | 1.572168
790.32 | 3.6972659 | 0.061251472 | 9734.266 | 1.568985
791.91 | 3.69715776 | 0.0600392255 | 9522.454 | 1.565835
793.5 | 3.69704288 | 0.0587536467 | 9299.884 | 1.562697
795.1 | 3.69691754 | 0.0573927727 | 9066.196 | 1.559552
796.69 | 3.69677771 | 0.055954629 | 8821.375 | 1.55644
798.28 | 3.69661906 | 0.0544373118 | 8565.073 | 1.55334
799.87 | 3.69643688 | 0.0528388488 | 8297.048 | 1.550252
801.46 | 3.6962261 | 0.0511574369 | 8017.086 | 1.547176
803.05 | 3.69598124 | 0.0493911462 | 7724.959 | 1.544113
804.64 | 3.69569631 | 0.0475381703 | 7420.454 | 1.541062
806.23 | 3.69536484 | 0.045596729 | 7103.369 | 1.538023
807.82 | 3.69497971 | 0.0435649395 | 6773.485 | 1.534995
809.41 | 3.69453311 | 0.0414410519 | 6430.605 | 1.53198
810.99 | 3.69401642 | 0.0392232665 | 6074.603 | 1.528995
812.58 | 3.69342005 | 0.0369098612 | 5705.135 | 1.526004
814.16 | 3.69273325 | 0.0344991272 | 5322.161 | 1.523042
815.75 | 3.69194381 | 0.0319892068 | 4925.338 | 1.520074
817.33 | 3.69103782 | 0.0293783848 | 4514.609 | 1.517135
818.92 | 3.68999918 | 0.0266648568 | 4089.662 | 1.514189
820.5 | 3.68880911 | 0.0238467929 | 3650.405 | 1.511274
822.08 | 3.68744565 | 0.0209225088 | 3196.608 | 1.508369
823.66 | 3.68588356 | 0.0178901937 | 2728.078 | 1.505476
825.24 | 3.68409554 | 0.0147476699 | 2244.568 | 1.502593
826.82 | 3.68206807 | 0.0114927861 | 1745.838 | 1.499722
828.4 | 3.67994917 | 0.00812338915 | 1231.649 | 1.496861
829.98 | 3.67692857 | 0.000682320144 | 103.2548 | 1.494012
831.55 | 3.66908701 | 0.000109170264 | 16.48943 | 1.491191
833.13 | 3.66448485 | 0.000103105571 | 15.54386 | 1.488363
834.7 | 3.66071768 | 9.73403708e-05 | 14.64712 | 1.485564
836.28 | 3.65740539 | 9.18715228e-05 | 13.79809 | 1.482757
837.85 | 3.65439589 | 8.66897069e-05 | 12.99544 | 1.479979
839.42 | 3.65160795 | 8.17827575e-05 | 12.23692 | 1.47721
840.99 | 3.6489928 | 7.71388981e-05 | 11.52052 | 1.474453
842.56 | 3.64651751 | 7.27451687e-05 | 10.84409 | 1.471705
844.13 | 3.64415913 | 6.85897359e-05 | 10.20562 | 1.468968
845.7 | 3.6419007 | 6.466107e-05 | 9.603205 | 1.466241
847.26 | 3.6397291 | 6.09477512e-05 | 9.035051 | 1.463541
848.83 | 3.637634 | 5.74388465e-05 | 8.499133 | 1.460834
850.39 | 3.63560708 | 5.41239045e-05 | 7.993935 | 1.458154
851.95 | 3.63364153 | 5.09929008e-05 | 7.517704 | 1.455484
853.52 | 3.63173178 | 4.80364365e-05 | 7.068817 | 1.452807
855.08 | 3.62987317 | 4.52455061e-05 | 6.645969 | 1.450157
856.63 | 3.62806135 | 4.26109696e-05 | 6.247666 | 1.447533
858.19 | 3.62629304 | 4.01248952e-05 | 5.87246 | 1.444901
859.75 | 3.62456515 | 3.77793356e-05 | 5.519145 | 1.44228
861.3 | 3.6228751 | 3.55668691e-05 | 5.186577 | 1.439684
862.86 | 3.6212203 | 3.34800225e-05 | 4.873433 | 1.437081
864.41 | 3.61959895 | 3.1512309e-05 | 4.578783 | 1.434504
865.96 | 3.61800895 | 2.96570322e-05 | 4.301496 | 1.431937
867.51 | 3.6144731 | 2.79234029e-05 | 4.042811 | 1.429378
869.05 | 3.61303075 | 2.62737106e-05 | 3.797225 | 1.426845
870.6 | 3.61160899 | 2.47190169e-05 | 3.566171 | 1.424305
872.14 | 3.61020747 | 2.3254421e-05 | 3.348952 | 1.42179
873.69 | 3.60882526 | 2.18746418e-05 | 3.144657 | 1.419268
875.23 | 3.6074619 | 2.05750969e-05 | 2.952632 | 1.41677
876.77 | 3.60611691 | 1.93513258e-05 | 2.772137 | 1.414282
878.3 | 3.60478956 | 1.81988755e-05 | 2.602503 | 1.411818
879.84 | 3.60347957 | 1.71139566e-05 | 2.443073 | 1.409347
881.37 | 3.60218628 | 1.60925915e-05 | 2.293281 | 1.406901
882.91 | 3.6009094 | 1.5131266e-05 | 2.152526 | 1.404447
884.44 | 3.59964838 | 1.42264597e-05 | 2.02031 | 1.402017
885.97 | 3.59840297 | 1.33750766e-05 | 1.896125 | 1.399596
887.49 | 3.59717259 | 1.25739337e-05 | 1.779497 | 1.397199
889.02 | 3.59595703 | 1.18202075e-05 | 1.669949 | 1.394794
890.54 | 3.59475591 | 1.11111477e-05 | 1.567094 | 1.392414
892.06 | 3.59356895 | 1.04442271e-05 | 1.470523 | 1.390041
893.58 | 3.59239574 | 9.81694929e-06 | 1.379853 | 1.387677
895.1 | 3.59123602 | 9.22700194e-06 | 1.294728 | 1.38532
896.61 | 3.5900895 | 8.67223028e-06 | 1.214834 | 1.382987
898.13 | 3.58895594 | 8.15061104e-06 | 1.139831 | 1.380646
899.64 | 3.58783504 | 7.66017867e-06 | 1.069448 | 1.378329
901.14 | 3.58672662 | 7.19911088e-06 | 1.003405 | 1.376035
902.65 | 3.58563032 | 6.76567125e-06 | 0.9414151 | 1.373733
904.15 | 3.58454597 | 6.35824982e-06 | 0.8832563 | 1.371454
905.66 | 3.58347338 | 5.97529142e-06 | 0.8286737 | 1.369167
907.15 | 3.58241224 | 5.61535326e-06 | 0.7774771 | 1.366918
908.65 | 3.58136246 | 5.27710939e-06 | 0.7294392 | 1.364662
910.15 | 3.58032381 | 4.95923453e-06 | 0.6843706 | 1.362413
911.64 | 3.57929601 | 4.66051161e-06 | 0.6420958 | 1.360186
913.13 | 3.57827898 | 4.37983777e-06 | 0.6024417 | 1.357967
914.62 | 3.57727245 | 4.11608927e-06 | 0.5652411 | 1.355754
916.1 | 3.57627635 | 3.86829327e-06 | 0.5303544 | 1.353564
917.58 | 3.57529043 | 3.63548354e-06 | 0.4976315 | 1.351381
919.06 | 3.57431457 | 3.41675119e-06 | 0.4669379 | 1.349205
920.54 | 3.57334857 | 3.21125488e-06 | 0.4381489 | 1.347035
922.01 | 3.57239233 | 3.0182174e-06 | 0.411154 | 1.344888
923.48 | 3.57144568 | 2.83686324e-06 | 0.385834 | 1.342747
924.95 | 3.57050851 | 2.66650742e-06 | 0.362088 | 1.340613
926.42 | 3.56958066 | 2.5064894e-06 | 0.3398189 | 1.338486
927.88 | 3.56866197 | 2.35615876e-06 | 0.3189351 | 1.33638
929.34 | 3.56775234 | 2.21495348e-06 | 0.2993502 | 1.33428
930.8 | 3.56685163 | 2.08231818e-06 | 0.2809832 | 1.332187
932.25 | 3.56595975 | 1.95771974e-06 | 0.2637593 | 1.330115
933.7 | 3.56507654 | 1.8406894e-06 | 0.2476069 | 1.32805
935.15 | 3.56420188 | 1.73075396e-06 | 0.2324576 | 1.32599
936.59 | 3.56333574 | 1.62748999e-06 | 0.2182521 | 1.323952
938.03 | 3.56247788 | 1.53048833e-06 | 0.2049288 | 1.321919
939.47 | 3.56162832 | 1.43937101e-06 | 0.192433 | 1.319893
940.91 | 3.56078689 | 1.35377734e-06 | 0.1807128 | 1.317873
942.34 | 3.55995353 | 1.27337922e-06 | 0.1697226 | 1.315873
943.77 | 3.55912809 | 1.19784284e-06 | 0.1594128 | 1.313879
945.19 | 3.55831047 | 1.12688618e-06 | 0.1497444 | 1.311906
946.61 | 3.55750066 | 1.06022623e-06 | 0.1406751 | 1.309938
948.03 | 3.55669854 | 9.97602448e-07 | 0.1321676 | 1.307975
949.45 | 3.55590394 | 9.38766382e-07 | 0.1241867 | 1.306019
950.86 | 3.55511687 | 8.83482039e-07 | 0.1167 | 1.304083
952.26 | 3.55433726 | 8.31547391e-07 | 0.1096784 | 1.302165
953.67 | 3.5535649 | 7.8273913e-07 | 0.1030881 | 1.30024
955.07 | 3.55279984 | 7.36880512e-07 | 0.09690619 | 1.298334
956.46 | 3.55204193 | 6.93786307e-07 | 0.09110633 | 1.296447
957.86 | 3.55129113 | 6.53284589e-07 | 0.08566236 | 1.294552
959.25 | 3.55054737 | 6.15226955e-07 | 0.08055513 | 1.292677
960.63 | 3.54981058 | 5.79451851e-07 | 0.0757619 | 1.29082
962.01 | 3.54908063 | 5.45827844e-07 | 0.07126327 | 1.288968
963.39 | 3.54835756 | 5.14222064e-07 | 0.06704065 | 1.287122
964.76 | 3.5476412 | 4.84510426e-07 | 0.06307736 | 1.285294
966.13 | 3.54693148 | 4.56576448e-07 | 0.0593564 | 1.283471
967.49 | 3.54622844 | 4.30313823e-07 | 0.05586354 | 1.281667
968.85 | 3.54553196 | 4.05623359e-07 | 0.05258429 | 1.279868
970.21 | 3.54484194 | 3.82399965e-07 | 0.04950416 | 1.278074
971.56 | 3.5441584 | 3.60566638e-07 | 0.04661284 | 1.276298
972.91 | 3.5434812 | 3.40026916e-07 | 0.04389654 | 1.274527
974.25 | 3.5428103 | 3.20709429e-07 | 0.04134576 | 1.272774
975.59 | 3.54214573 | 3.02537926e-07 | 0.03894952 | 1.271026
976.92 | 3.54148731 | 2.85443812e-07 | 0.03669875 | 1.269295
978.25 | 3.54083509 | 2.69359549e-07 | 0.03458376 | 1.26757
979.58 | 3.54018896 | 2.54225773e-07 | 0.03259638 | 1.265849
980.89 | 3.53954888 | 2.39983329e-07 | 0.03072914 | 1.264158
982.21 | 3.53891483 | 2.26580353e-07 | 0.02897394 | 1.262459
983.52 | 3.53828674 | 2.13963902e-07 | 0.02732417 | 1.260778
984.83 | 3.53766456 | 2.02088067e-07 | 0.02577324 | 1.259101
986.13 | 3.53704823 | 1.90906646e-07 | 0.02431513 | 1.257441
987.42 | 3.53643773 | 1.80378346e-07 | 0.02294416 | 1.255798
988.71 | 3.53583298 | 1.70464037e-07 | 0.02165477 | 1.254159
990 | 3.53523399 | 1.61126981e-07 | 0.02044197 | 1.252525