## Sheet1
250.06 | 75 | 34.07 | 85.744
251.65 | 75 | 33.58 | 86.983
253.25 | 75 | 33.034 | 88.147
254.84 | 75 | 32.435 | 89.198
256.44 | 75 | 31.797 | 90.103
258.04 | 75 | 31.138 | 90.835
259.63 | 75 | 30.482 | 91.376
261.23 | 75 | 29.855 | 91.742
262.83 | 75 | 29.277 | 91.964
264.43 | 75 | 28.759 | 92.1
266.03 | 75 | 28.3 | 92.211
267.63 | 75 | 27.886 | 92.348
269.22 | 75 | 27.496 | 92.538
270.82 | 75 | 27.11 | 92.779
272.42 | 75 | 26.714 | 93.055
274.02 | 75 | 26.292 | 93.332
275.62 | 75 | 25.852 | 93.584
277.22 | 75 | 25.398 | 93.78
278.82 | 75 | 24.937 | 93.903
280.42 | 75 | 24.475 | 93.935
282.02 | 75 | 24.021 | 93.874
283.62 | 75 | 23.582 | 93.715
285.22 | 75 | 23.165 | 93.468
286.82 | 75 | 22.773 | 93.138
288.42 | 75 | 22.412 | 92.739
290.03 | 75 | 22.082 | 92.281
291.63 | 75 | 21.785 | 91.783
293.23 | 75 | 21.521 | 91.256
294.83 | 75 | 21.288 | 90.716
296.43 | 75 | 21.084 | 90.169
298.03 | 75 | 20.907 | 89.629
299.63 | 75 | 20.756 | 89.105
301.23 | 75 | 20.626 | 88.602
302.84 | 75 | 20.516 | 88.125
304.44 | 75 | 20.423 | 87.676
306.04 | 75 | 20.346 | 87.26
307.64 | 75 | 20.281 | 86.878
309.24 | 75 | 20.226 | 86.53
310.84 | 75 | 20.181 | 86.215
312.44 | 75 | 20.144 | 85.931
314.05 | 75 | 20.113 | 85.679
315.65 | 75 | 20.087 | 85.455
317.25 | 75 | 20.066 | 85.261
318.85 | 75 | 20.049 | 85.093
320.45 | 75 | 20.035 | 84.949
322.05 | 75 | 20.024 | 84.83
323.65 | 75 | 20.015 | 84.731
325.25 | 75 | 20.009 | 84.653
326.85 | 75 | 20.004 | 84.595
328.45 | 75 | 20.002 | 84.555
330.05 | 75 | 20.002 | 84.535
331.66 | 75 | 20.003 | 84.531
333.26 | 75 | 20.006 | 84.544
334.86 | 75 | 20.011 | 84.574
336.46 | 75 | 20.018 | 84.62
338.06 | 75 | 20.026 | 84.683
339.66 | 75 | 20.036 | 84.764
341.26 | 75 | 20.048 | 84.86
342.86 | 75 | 20.061 | 84.973
344.46 | 75 | 20.075 | 85.104
346.05 | 75 | 20.09 | 85.251
347.65 | 75 | 20.107 | 85.416
349.25 | 75 | 20.124 | 85.599
350.85 | 75 | 20.143 | 85.8
352.45 | 75 | 20.161 | 86.019
354.05 | 75 | 20.181 | 86.257
355.65 | 75 | 20.2 | 86.514
357.25 | 75 | 20.22 | 86.791
358.84 | 75 | 20.239 | 87.087
360.44 | 75 | 20.257 | 87.402
362.04 | 75 | 20.275 | 87.737
363.64 | 75 | 20.291 | 88.091
365.24 | 75 | 20.305 | 88.463
366.83 | 75 | 20.318 | 88.852
368.43 | 75 | 20.329 | 89.257
370.03 | 75 | 20.338 | 89.676
371.62 | 75 | 20.346 | 90.107
373.22 | 75 | 20.356 | 90.552
374.82 | 75 | 20.367 | 91.013
376.41 | 75 | 20.381 | 91.497
378.01 | 75 | 20.398 | 92.013
379.6 | 75 | 20.417 | 92.571
381.2 | 75 | 20.436 | 93.18
382.79 | 75 | 20.449 | 93.844
384.39 | 75 | 20.452 | 94.563
385.99 | 75 | 20.44 | 95.332
387.58 | 75 | 20.41 | 96.14
389.17 | 75 | 20.361 | 96.973
390.77 | 75 | 20.291 | 97.821
392.36 | 75 | 20.201 | 98.67
393.96 | 75 | 20.093 | 99.513
395.55 | 75 | 19.969 | 100.34
397.14 | 75 | 19.831 | 101.15
398.74 | 75 | 19.681 | 101.93
400.33 | 75 | 19.521 | 102.69
401.92 | 75 | 19.354 | 103.41
403.52 | 75 | 19.181 | 104.11
405.11 | 75 | 19.006 | 104.77
406.7 | 75 | 18.829 | 105.41
408.29 | 75 | 18.653 | 106.02
409.89 | 75 | 18.48 | 106.6
411.48 | 75 | 18.312 | 107.17
413.07 | 75 | 18.149 | 107.73
414.66 | 75 | 17.993 | 108.28
416.25 | 75 | 17.843 | 108.85
417.84 | 75 | 17.699 | 109.43
419.43 | 75 | 17.558 | 110.05
421.02 | 75 | 17.417 | 110.72
422.61 | 75 | 17.271 | 111.43
424.2 | 75 | 17.116 | 112.18
425.79 | 75 | 16.947 | 112.99
427.38 | 75 | 16.761 | 113.82
428.97 | 75 | 16.554 | 114.67
430.56 | 75 | 16.325 | 115.52
432.15 | 75 | 16.076 | 116.35
433.74 | 75 | 15.807 | 117.14
435.33 | 75 | 15.522 | 117.88
436.92 | 75 | 15.226 | 118.55
438.51 | 75 | 14.921 | 119.13
440.1 | 75 | 14.614 | 119.64
441.69 | 75 | 14.307 | 120.06
443.27 | 75 | 14.005 | 120.4
444.86 | 75 | 13.709 | 120.65
446.45 | 75 | 13.423 | 120.84
448.04 | 75 | 13.147 | 120.96
449.62 | 75 | 12.882 | 121.02
451.21 | 75 | 12.629 | 121.03
452.8 | 75 | 12.388 | 121
454.39 | 75 | 12.158 | 120.93
455.97 | 75 | 11.94 | 120.83
457.56 | 75 | 11.732 | 120.7
459.15 | 75 | 11.534 | 120.55
460.73 | 75 | 11.346 | 120.38
462.32 | 75 | 11.167 | 120.2
463.91 | 75 | 10.995 | 120.01
465.49 | 75 | 10.832 | 119.81
467.08 | 75 | 10.675 | 119.61
468.66 | 75 | 10.524 | 119.4
470.25 | 75 | 10.38 | 119.19
471.84 | 75 | 10.24 | 118.97
473.42 | 75 | 10.105 | 118.76
475.01 | 75 | 9.9748 | 118.54
476.59 | 75 | 9.8482 | 118.32
478.18 | 75 | 9.7252 | 118.1
479.76 | 75 | 9.6055 | 117.88
481.35 | 75 | 9.4888 | 117.65
482.93 | 75 | 9.3749 | 117.43
484.52 | 75 | 9.2634 | 117.2
486.1 | 75 | 9.1541 | 116.96
487.69 | 75 | 9.0467 | 116.72
489.27 | 75 | 8.94 | 116.45
490.86 | 75 | 8.8418 | 116.16
492.44 | 75 | 8.7478 | 115.88
494.03 | 75 | 8.6566 | 115.61
495.61 | 75 | 8.5682 | 115.34
497.19 | 75 | 8.4822 | 115.07
498.78 | 75 | 8.3986 | 114.8
500.36 | 75 | 8.3172 | 114.54
501.95 | 75 | 8.238 | 114.27
503.53 | 75 | 8.1607 | 114
505.12 | 75 | 8.0855 | 113.74
506.7 | 75 | 8.0121 | 113.48
508.28 | 75 | 7.9406 | 113.21
509.87 | 75 | 7.8708 | 112.95
511.45 | 75 | 7.8026 | 112.69
513.04 | 75 | 7.7361 | 112.43
514.62 | 75 | 7.671 | 112.17
516.2 | 75 | 7.6075 | 111.92
517.79 | 75 | 7.5454 | 111.66
519.37 | 75 | 7.4847 | 111.41
520.96 | 75 | 7.4252 | 111.16
522.54 | 75 | 7.3671 | 110.91
524.12 | 75 | 7.3101 | 110.66
525.71 | 75 | 7.2543 | 110.41
527.29 | 75 | 7.1997 | 110.17
528.88 | 75 | 7.1461 | 109.93
530.46 | 75 | 7.0936 | 109.69
532.05 | 75 | 7.0421 | 109.45
533.63 | 75 | 6.9917 | 109.21
535.21 | 75 | 6.9422 | 108.98
536.8 | 75 | 6.8937 | 108.75
538.38 | 75 | 6.8461 | 108.52
539.97 | 75 | 6.7995 | 108.29
541.55 | 75 | 6.7538 | 108.07
543.14 | 75 | 6.7091 | 107.85
544.72 | 75 | 6.6652 | 107.64
546.31 | 75 | 6.6224 | 107.43
547.89 | 75 | 6.5805 | 107.22
549.48 | 75 | 6.5396 | 107.03
551.06 | 75 | 6.4997 | 106.84
552.65 | 75 | 6.461 | 106.66
554.23 | 75 | 6.4234 | 106.49
555.82 | 75 | 6.3873 | 106.35
557.4 | 75 | 6.3528 | 106.22
558.99 | 75 | 6.3203 | 106.12
560.57 | 75 | 6.2904 | 106.07
562.16 | 75 | 6.2645 | 106.09
563.74 | 75 | 6.1626 | 104.49
565.33 | 75 | 6.1262 | 104.26
566.91 | 75 | 6.0904 | 104.02
568.5 | 75 | 6.0552 | 103.79
570.09 | 75 | 6.0206 | 103.55
571.67 | 75 | 5.9866 | 103.32
573.26 | 75 | 5.9531 | 103.09
574.85 | 75 | 5.9202 | 102.86
576.43 | 75 | 5.8878 | 102.62
578.02 | 75 | 5.8559 | 102.39
579.61 | 75 | 5.8246 | 102.16
581.19 | 75 | 5.7938 | 101.93
582.78 | 75 | 5.7636 | 101.71
584.37 | 75 | 5.7338 | 101.48
585.96 | 75 | 5.7045 | 101.26
587.54 | 75 | 5.6757 | 101.03
589.13 | 75 | 5.6474 | 100.81
590.72 | 75 | 5.6196 | 100.59
592.31 | 75 | 5.5922 | 100.37
593.9 | 75 | 5.5653 | 100.15
595.48 | 75 | 5.5388 | 99.931
597.07 | 75 | 5.5127 | 99.716
598.66 | 75 | 5.487 | 99.503
600.25 | 75 | 5.4618 | 99.291
601.84 | 75 | 5.4369 | 99.082
603.43 | 75 | 5.4124 | 98.874
605.02 | 75 | 5.3882 | 98.669
606.61 | 75 | 5.3644 | 98.465
608.2 | 75 | 5.341 | 98.264
609.79 | 75 | 5.3178 | 98.065
611.38 | 75 | 5.295 | 97.869
612.97 | 75 | 5.2725 | 97.675
614.56 | 75 | 5.2502 | 97.483
616.15 | 75 | 5.2283 | 97.294
617.74 | 75 | 5.2066 | 97.108
619.33 | 75 | 5.1851 | 96.924
620.92 | 75 | 5.1639 | 96.743
622.51 | 75 | 5.1429 | 96.565
624.11 | 75 | 5.1221 | 96.389
625.7 | 75 | 5.1015 | 96.217
627.29 | 75 | 5.0811 | 96.048
628.88 | 75 | 5.0608 | 95.881
630.48 | 75 | 5.0408 | 95.718
632.07 | 75 | 5.0208 | 95.558
633.66 | 75 | 5.001 | 95.401
635.25 | 75 | 4.9813 | 95.248
636.85 | 75 | 4.9618 | 95.098
638.44 | 75 | 4.942 | 94.934
640.04 | 75 | 4.9226 | 94.791
641.63 | 75 | 4.9033 | 94.652
643.22 | 75 | 4.8841 | 94.517
644.82 | 75 | 4.8649 | 94.386
646.41 | 75 | 4.8458 | 94.26
648.01 | 75 | 4.8267 | 94.14
649.6 | 75 | 4.8077 | 94.026
651.2 | 75 | 4.7888 | 93.918
652.79 | 75 | 4.7699 | 93.818
654.39 | 75 | 4.751 | 93.728
655.98 | 75 | 4.7323 | 93.648
657.58 | 75 | 4.7136 | 93.581
659.18 | 75 | 4.6951 | 93.531
660.77 | 75 | 4.6768 | 93.502
662.37 | 75 | 4.6589 | 93.501
663.97 | 75 | 4.6413 | 93.539
665.56 | 75 | 4.6246 | 93.632
667.16 | 75 | 4.609 | 93.81
668.76 | 75 | 4.5957 | 94.126
670.35 | 75 | 4.5433 | 91.989
671.95 | 75 | 4.5224 | 91.853
673.55 | 75 | 4.5012 | 91.715
675.15 | 75 | 4.4798 | 91.574
676.75 | 75 | 4.4582 | 91.429
678.34 | 75 | 4.3946 | 86.966
679.94 | 75 | 4.3787 | 87.49
681.54 | 75 | 4.3615 | 87.822
683.14 | 75 | 4.3436 | 88.035
684.74 | 75 | 4.325 | 88.166
686.34 | 75 | 4.306 | 88.237
687.94 | 75 | 4.2865 | 88.262
689.54 | 75 | 4.2669 | 88.25
691.14 | 75 | 4.247 | 88.206
692.74 | 75 | 4.2269 | 88.133
694.34 | 75 | 4.2066 | 88.033
695.94 | 75 | 4.1864 | 87.897
697.54 | 75 | 4.1686 | 87.733
699.14 | 75 | 4.1519 | 87.573
700.74 | 75 | 4.1355 | 87.408
702.34 | 75 | 4.1195 | 87.238
703.94 | 75 | 4.1039 | 87.062
705.54 | 75 | 4.0886 | 86.882
707.14 | 75 | 4.0737 | 86.697
708.74 | 75 | 4.0592 | 86.509
710.34 | 75 | 4.0451 | 86.317
711.94 | 75 | 4.0313 | 86.123
713.54 | 75 | 4.0179 | 85.927
715.14 | 75 | 4.0049 | 85.73
716.74 | 75 | 3.9923 | 85.532
718.35 | 75 | 3.9801 | 85.334
719.95 | 75 | 3.9682 | 85.136
721.55 | 75 | 3.9566 | 84.939
723.15 | 75 | 3.9454 | 84.743
724.75 | 75 | 3.9345 | 84.548
726.35 | 75 | 3.924 | 84.355
727.95 | 75 | 3.9137 | 84.164
729.56 | 75 | 3.9037 | 83.976
731.16 | 75 | 3.8939 | 83.79
732.76 | 75 | 3.8845 | 83.608
734.36 | 75 | 3.8752 | 83.429
735.96 | 75 | 3.8661 | 83.253
737.56 | 75 | 3.8573 | 83.082
739.16 | 75 | 3.8486 | 82.915
740.77 | 75 | 3.84 | 82.751
742.37 | 75 | 3.8316 | 82.593
743.97 | 75 | 3.8233 | 82.438
745.57 | 75 | 3.815 | 82.289
747.17 | 75 | 3.8069 | 82.144
748.77 | 75 | 3.8003 | 80.259
750.37 | 75 | 3.792 | 80.388
751.97 | 75 | 3.7837 | 80.46
753.57 | 75 | 3.7755 | 80.495
755.17 | 75 | 3.7672 | 80.504
756.77 | 75 | 3.7589 | 80.496
758.37 | 75 | 3.7505 | 80.476
759.97 | 75 | 3.742 | 80.446
761.57 | 75 | 3.7334 | 80.411
763.17 | 75 | 3.7246 | 80.371
764.77 | 75 | 3.7156 | 80.329
766.37 | 75 | 3.7065 | 80.286
767.97 | 75 | 3.6971 | 80.241
769.57 | 75 | 3.6875 | 80.197
771.16 | 75 | 3.6776 | 80.153
772.76 | 75 | 3.6675 | 80.11
774.36 | 75 | 3.657 | 80.067
775.96 | 75 | 3.6463 | 80.026
777.55 | 75 | 3.6352 | 79.986
779.15 | 75 | 3.6238 | 79.947
780.75 | 75 | 3.612 | 79.91
782.34 | 75 | 3.5998 | 79.873
783.94 | 75 | 3.5873 | 79.837
785.53 | 75 | 3.5743 | 79.802
787.13 | 75 | 3.5609 | 79.768
788.72 | 75 | 3.547 | 79.733
790.32 | 75 | 3.5327 | 79.699
791.91 | 75 | 3.5179 | 79.664
793.5 | 75 | 3.5026 | 79.628
795.1 | 75 | 3.4867 | 79.591
796.69 | 75 | 3.4704 | 79.552
798.28 | 75 | 3.4535 | 79.511
799.87 | 75 | 3.436 | 79.467
801.46 | 75 | 3.418 | 79.419
803.05 | 75 | 3.3994 | 79.366
804.64 | 75 | 3.3802 | 79.309
806.23 | 75 | 3.3604 | 79.245
807.82 | 75 | 3.34 | 79.174
809.41 | 75 | 3.319 | 79.095
810.99 | 75 | 3.2973 | 79.006
812.58 | 75 | 3.2749 | 78.906
814.16 | 75 | 3.2519 | 78.794
815.75 | 75 | 3.2282 | 78.666
817.33 | 75 | 3.2038 | 78.521
818.92 | 75 | 3.1788 | 78.356
820.5 | 75 | 3.1531 | 78.167
822.08 | 75 | 3.1267 | 77.948
823.66 | 75 | 3.0997 | 77.69
825.24 | 75 | 3.0721 | 77.365
826.82 | 75 | 3.0498 | 76.997
828.4 | 75 | 3.0272 | 76.664
829.98 | 75 | 3.0039 | 76.323
831.55 | 75 | 2.9797 | 75.986
833.13 | 75 | 2.9434 | 75.69
834.7 | 75 | 2.9085 | 74.653
836.28 | 75 | 2.9061 | 73.813
837.85 | 75 | 2.9045 | 73.193
839.42 | 75 | 2.9027 | 72.657
840.99 | 75 | 2.9009 | 72.17
842.56 | 75 | 2.899 | 71.718
844.13 | 75 | 2.897 | 71.292
845.7 | 75 | 2.8951 | 70.888
847.26 | 75 | 2.8932 | 70.5
848.83 | 75 | 2.8914 | 70.128
850.39 | 75 | 2.8896 | 69.767
851.95 | 75 | 2.8878 | 69.418
853.52 | 75 | 2.886 | 69.079
855.08 | 75 | 2.8843 | 68.749
856.63 | 75 | 2.8826 | 68.427
858.19 | 75 | 2.881 | 68.112
859.75 | 75 | 2.8794 | 67.803
861.3 | 75 | 2.8778 | 67.501
862.86 | 75 | 2.8763 | 67.205
864.41 | 75 | 2.8748 | 66.915
865.96 | 75 | 2.8733 | 66.629
867.51 | 75 | 2.8719 | 66.348
869.05 | 75 | 2.8705 | 66.072
870.6 | 75 | 2.8691 | 65.8
872.14 | 75 | 2.8678 | 65.532
873.69 | 75 | 2.8665 | 65.268
875.23 | 75 | 2.8653 | 65.007
876.77 | 75 | 2.8641 | 64.75
878.3 | 75 | 2.8629 | 64.497
879.84 | 75 | 2.8617 | 64.247
881.37 | 75 | 2.8606 | 64
882.91 | 75 | 2.8595 | 63.756
884.44 | 75 | 2.8585 | 63.516
885.97 | 75 | 2.8575 | 63.278
887.49 | 75 | 2.8565 | 63.042
889.02 | 75 | 2.8555 | 62.81
890.54 | 75 | 2.8545 | 62.58
892.06 | 75 | 2.8536 | 62.353
893.58 | 75 | 2.8527 | 62.128
895.1 | 75 | 2.8519 | 61.906
896.61 | 75 | 2.851 | 61.686
898.13 | 75 | 2.8502 | 61.468
899.64 | 75 | 2.8495 | 61.252
901.14 | 75 | 2.8487 | 61.039
902.65 | 75 | 2.848 | 60.828
904.15 | 75 | 2.8473 | 60.619
905.66 | 75 | 2.8466 | 60.412
907.15 | 75 | 2.8459 | 60.207
908.65 | 75 | 2.8453 | 60.004
910.15 | 75 | 2.8447 | 59.803
911.64 | 75 | 2.8441 | 59.604
913.13 | 75 | 2.8435 | 59.406
914.62 | 75 | 2.8429 | 59.211
916.1 | 75 | 2.8424 | 59.018
917.58 | 75 | 2.8419 | 58.826
919.06 | 75 | 2.8414 | 58.636
920.54 | 75 | 2.8409 | 58.447
922.01 | 75 | 2.8405 | 58.261
923.48 | 75 | 2.8401 | 58.076
924.95 | 75 | 2.8397 | 57.893
926.42 | 75 | 2.8393 | 57.711
927.88 | 75 | 2.8389 | 57.531
929.34 | 75 | 2.8385 | 57.353
930.8 | 75 | 2.8382 | 57.176
932.25 | 75 | 2.8379 | 57.001
933.7 | 75 | 2.8376 | 56.827
935.15 | 75 | 2.8373 | 56.655
936.59 | 75 | 2.837 | 56.484
938.03 | 75 | 2.8367 | 56.315
939.47 | 75 | 2.8365 | 56.147
940.91 | 75 | 2.838 | 55.909
942.34 | 75 | 2.8377 | 55.745
943.77 | 75 | 2.8375 | 55.583
945.19 | 75 | 2.8373 | 55.423
946.61 | 75 | 2.8371 | 55.264
948.03 | 75 | 2.8369 | 55.106
949.45 | 75 | 2.8367 | 54.949
950.86 | 75 | 2.8366 | 54.794
952.26 | 75 | 2.8364 | 54.64
953.67 | 75 | 2.8363 | 54.487
955.07 | 75 | 2.8362 | 54.335
956.46 | 75 | 2.8361 | 54.185
957.86 | 75 | 2.836 | 54.036
959.25 | 75 | 2.8359 | 53.889
960.63 | 75 | 2.8358 | 53.742
962.01 | 75 | 2.8358 | 53.597
963.39 | 75 | 2.8357 | 53.453
964.76 | 75 | 2.8357 | 53.31
966.13 | 75 | 2.8356 | 53.168
967.49 | 75 | 2.8356 | 53.028
968.85 | 75 | 2.8356 | 52.889
970.21 | 75 | 2.8356 | 52.75
971.56 | 75 | 2.8356 | 52.614
972.91 | 75 | 2.8356 | 52.478
974.25 | 75 | 2.8356 | 52.343
975.59 | 75 | 2.8357 | 52.21
976.92 | 75 | 2.8357 | 52.077
978.25 | 75 | 2.8358 | 51.946
979.58 | 75 | 2.8358 | 51.816
980.89 | 75 | 2.8359 | 51.687
982.21 | 75 | 2.836 | 51.559
983.52 | 75 | 2.836 | 51.432
984.83 | 75 | 2.8361 | 51.307
986.13 | 75 | 2.8362 | 51.182
987.42 | 75 | 2.8363 | 51.058
988.71 | 75 | 2.8364 | 50.936
990 | 75 | 2.8365 | 50.814