## Sheet1
nm | n | k | α | E[ev]
250.06 | 3.27657366 | 4.76544419 | 2393584.7 | 4.95881
251.65 | 3.48664328 | 4.72749106 | 2359518.7 | 4.927479
253.25 | 3.69461866 | 4.65586414 | 2309088.0 | 4.896347
254.84 | 3.89007116 | 4.55007945 | 2242544.3 | 4.865798
256.44 | 4.06202439 | 4.41445044 | 2162123.6 | 4.835439
258.04 | 4.20178057 | 4.2582805 | 2072702.0 | 4.805457
259.63 | 4.30557697 | 4.09423132 | 1980647.3 | 4.776027
261.23 | 4.37590144 | 3.93527252 | 1892088.3 | 4.746775
262.83 | 4.4207956 | 3.79126345 | 1811751.7 | 4.717878
264.43 | 4.45126515 | 3.66655916 | 1741556.7 | 4.689332
266.03 | 4.47783709 | 3.5595813 | 1680575.2 | 4.661128
267.63 | 4.50768609 | 3.46442784 | 1625872.0 | 4.633262
269.22 | 4.54339122 | 3.37360112 | 1573896.1 | 4.605899
270.82 | 4.58344633 | 3.2805641 | 1521449.1 | 4.578687
272.42 | 4.62382767 | 3.18127949 | 1466737.8 | 4.551795
274.02 | 4.65974812 | 3.07455453 | 1409255.0 | 4.525217
275.62 | 4.68700032 | 2.96157332 | 1349588.6 | 4.498948
277.22 | 4.70271135 | 2.84504822 | 1289005.3 | 4.472982
278.82 | 4.70556921 | 2.72834706 | 1229038.1 | 4.447314
280.42 | 4.69568304 | 2.61478892 | 1171162.9 | 4.421939
282.02 | 4.67424474 | 2.50717718 | 1116592.6 | 4.396851
283.62 | 4.64312224 | 2.40755362 | 1066175.6 | 4.372047
285.22 | 4.60448168 | 2.31715974 | 1020388.7 | 4.347521
286.82 | 4.56048813 | 2.2365148 | 979381.7 | 4.323269
288.42 | 4.51310744 | 2.16556995 | 943053.8 | 4.299286
290.03 | 4.46400463 | 2.10388068 | 911103.7 | 4.27542
291.63 | 4.41451015 | 2.05075724 | 883225.7 | 4.251963
293.23 | 4.36564137 | 2.00539269 | 858975.3 | 4.228762
294.83 | 4.31814367 | 1.96694693 | 837935.5 | 4.205814
296.43 | 4.27253931 | 1.93460005 | 819707.1 | 4.183112
298.03 | 4.22917799 | 1.90758475 | 803921.2 | 4.160655
299.63 | 4.18827576 | 1.8851989 | 790244.6 | 4.138437
301.23 | 4.14994616 | 1.86680939 | 778379.5 | 4.116456
302.84 | 4.11422764 | 1.85185275 | 768038.3 | 4.094571
304.44 | 4.08110125 | 1.83983099 | 759042.1 | 4.073052
306.04 | 4.05050445 | 1.83030719 | 751165.2 | 4.051758
307.64 | 4.02234508 | 1.82290185 | 744235.1 | 4.030685
309.24 | 3.99650781 | 1.8172875 | 738104.1 | 4.009831
310.84 | 3.97286354 | 1.81318497 | 732647.1 | 3.989191
312.44 | 3.95127582 | 1.81035899 | 727759.2 | 3.968762
314.05 | 3.93160433 | 1.80861369 | 723330.3 | 3.948416
315.65 | 3.91371173 | 1.80778828 | 719335.4 | 3.928402
317.25 | 3.89746494 | 1.80775375 | 715693.8 | 3.908589
318.85 | 3.88273801 | 1.80840866 | 712360.4 | 3.888976
320.45 | 3.86941424 | 1.8096751 | 709300 | 3.869558
322.05 | 3.85738841 | 1.81149493 | 706485.8 | 3.850334
323.65 | 3.84656768 | 1.8138262 | 703897.9 | 3.831299
325.25 | 3.83687092 | 1.81664011 | 701521.9 | 3.812452
326.85 | 3.82823006 | 1.81991779 | 699347.3 | 3.793789
328.45 | 3.82058864 | 1.82364794 | 697367 | 3.775308
330.05 | 3.81390146 | 1.82782459 | 695575.7 | 3.757007
331.66 | 3.80813413 | 1.83244494 | 693948.9 | 3.738769
333.26 | 3.80326146 | 1.83750822 | 692525.5 | 3.720819
334.86 | 3.79926696 | 1.84301423 | 691281.7 | 3.70304
336.46 | 3.79614173 | 1.84896231 | 690214.8 | 3.685431
338.06 | 3.79388348 | 1.85535085 | 689321.6 | 3.667988
339.66 | 3.79249573 | 1.86217658 | 688598.5 | 3.65071
341.26 | 3.79198705 | 1.86943461 | 688041.3 | 3.633593
342.86 | 3.79237048 | 1.87711744 | 687645 | 3.616637
344.46 | 3.79366307 | 1.88521552 | 687403.7 | 3.599837
346.05 | 3.79588529 | 1.89371634 | 687330.7 | 3.583297
347.65 | 3.79906103 | 1.90260512 | 687378.7 | 3.566806
349.25 | 3.80321714 | 1.91186362 | 687559.3 | 3.550465
350.85 | 3.80838329 | 1.92147014 | 687862.8 | 3.534274
352.45 | 3.81459197 | 1.93139924 | 688278.5 | 3.51823
354.05 | 3.82187802 | 1.94162049 | 688794.1 | 3.50233
355.65 | 3.83027801 | 1.95209745 | 689395.3 | 3.486574
357.25 | 3.83982945 | 1.96278661 | 690065.8 | 3.470959
358.84 | 3.85056902 | 1.97363566 | 690805.5 | 3.455579
360.44 | 3.86252957 | 1.98458187 | 691553.3 | 3.44024
362.04 | 3.87573543 | 1.99555067 | 692302.4 | 3.425036
363.64 | 3.89019469 | 2.0064556 | 693022.8 | 3.409966
365.24 | 3.90588768 | 2.01720194 | 693682.4 | 3.395028
366.83 | 3.92275112 | 2.02769874 | 694269.7 | 3.380312
368.43 | 3.94066381 | 2.03788799 | 694728.3 | 3.365633
370.03 | 3.95944761 | 2.04779669 | 695087.6 | 3.35108
371.62 | 3.97891 | 2.05760504 | 695428.6 | 3.336742
373.22 | 3.9989538 | 2.06769553 | 695843.1 | 3.322437
374.82 | 4.01974633 | 2.07861967 | 696533.4 | 3.308255
376.41 | 4.04186764 | 2.0909241 | 697696.8 | 3.29428
378.01 | 4.06632613 | 2.10486277 | 699375.1 | 3.280336
379.6 | 4.0943544 | 2.1201176 | 701493.1 | 3.266596
381.2 | 4.12703466 | 2.13570196 | 703683.5 | 3.252886
382.79 | 4.16492745 | 2.15013098 | 705495.1 | 3.239374
384.39 | 4.20789094 | 2.1617842 | 706366.2 | 3.22589
385.99 | 4.25515544 | 2.16927536 | 705875.8 | 3.212518
387.58 | 4.30556862 | 2.17167375 | 703757.2 | 3.199339
389.17 | 4.35786622 | 2.16853873 | 699870.1 | 3.186268
390.77 | 4.41086347 | 2.15982896 | 694205.1 | 3.173222
392.36 | 4.46354637 | 2.14577353 | 686892.5 | 3.160363
393.96 | 4.51508478 | 2.12676468 | 678042.6 | 3.147528
395.55 | 4.56481584 | 2.10328868 | 667862.6 | 3.134875
397.14 | 4.61222091 | 2.07588811 | 656523 | 3.122325
398.74 | 4.6569116 | 2.04513966 | 644203.1 | 3.109796
400.33 | 4.69861851 | 2.01164081 | 631134.5 | 3.097445
401.92 | 4.73718731 | 1.97599704 | 617499.075 | 3.085191
403.52 | 4.7725768 | 1.93880729 | 603474.9 | 3.072958
405.11 | 4.80485559 | 1.90065134 | 589276.5 | 3.060897
406.7 | 4.834202 | 1.86207227 | 575058.5 | 3.04893
408.29 | 4.86089851 | 1.82356539 | 560973.4 | 3.037057
409.89 | 4.88533391 | 1.78555719 | 547137 | 3.025202
411.48 | 4.90800215 | 1.74838567 | 533676.6 | 3.013512
413.07 | 4.92950096 | 1.71227181 | 520641.4 | 3.001913
414.66 | 4.95052874 | 1.67726818 | 508042.5 | 2.990402
416.25 | 4.97185253 | 1.64320497 | 495823.5 | 2.978979
417.84 | 4.99424693 | 1.60961067 | 483838.6 | 2.967643
419.43 | 5.01836818 | 1.57566556 | 471839.4 | 2.956393
421.02 | 5.04458157 | 1.54020339 | 459478.3 | 2.945228
422.61 | 5.07277167 | 1.50181399 | 446340.2 | 2.934147
424.2 | 5.10219588 | 1.45907305 | 432012.2 | 2.923149
425.79 | 5.13147317 | 1.41084149 | 416171.6 | 2.912234
427.38 | 5.15873515 | 1.3565738 | 398674.9 | 2.901399
428.97 | 5.18193757 | 1.2965009 | 379608.2 | 2.890645
430.56 | 5.199226 | 1.23165496 | 359289.9 | 2.87997
432.15 | 5.20926605 | 1.16368773 | 338214 | 2.869374
433.74 | 5.21143257 | 1.09457807 | 316961.8 | 2.858856
435.33 | 5.20583081 | 1.02629391 | 296103 | 2.848414
436.92 | 5.19316709 | 0.960518515 | 276117.2 | 2.838048
438.51 | 5.17453706 | 0.898495724 | 257351.2 | 2.827758
440.1 | 5.15119827 | 0.840981751 | 240007.5 | 2.817541
441.69 | 5.12438687 | 0.788304228 | 224164 | 2.807399
443.27 | 5.09520035 | 0.740464457 | 209809.7 | 2.797392
444.86 | 5.06454215 | 0.697245637 | 196857.6 | 2.787394
446.45 | 5.03312004 | 0.658313905 | 185203.8 | 2.777467
448.04 | 5.00146919 | 0.623286969 | 174727.4 | 2.76761
449.62 | 4.96998119 | 0.591773025 | 165310 | 2.757884
451.21 | 4.93894302 | 0.563401138 | 156829.8 | 2.748166
452.8 | 4.90855705 | 0.53782441 | 149184.5 | 2.738516
454.39 | 4.8789653 | 0.51472703 | 142278 | 2.728933
455.97 | 4.85026255 | 0.493822283 | 136026.7 | 2.719477
457.56 | 4.8225106 | 0.474853336 | 130347 | 2.710027
459.15 | 4.79574011 | 0.457586805 | 125172.4 | 2.700642
460.73 | 4.7699626 | 0.441814965 | 120443.6 | 2.691381
462.32 | 4.74517086 | 0.427351064 | 116099.9 | 2.682125
463.91 | 4.7213458 | 0.414029602 | 112095.3 | 2.672932
465.49 | 4.69845708 | 0.401703379 | 108388.9 | 2.66386
467.08 | 4.67646577 | 0.390242261 | 104938 | 2.654791
468.66 | 4.65532849 | 0.379532951 | 101714.1 | 2.645841
470.25 | 4.63499651 | 0.369476351 | 98684.17 | 2.636895
471.84 | 4.61541932 | 0.359987433 | 95825.75 | 2.628009
473.42 | 4.59654531 | 0.350993738 | 93119.88 | 2.619239
475.01 | 4.57832347 | 0.342434506 | 90544.99 | 2.610471
476.59 | 4.56070219 | 0.3342585 | 88090.11 | 2.601817
478.18 | 4.54363343 | 0.326424437 | 85739.49 | 2.593166
479.76 | 4.52707159 | 0.318898977 | 83486.98 | 2.584626
481.35 | 4.51097247 | 0.311654914 | 81320.99 | 2.576088
482.93 | 4.49529648 | 0.304671401 | 79238.66 | 2.56766
484.52 | 4.48000651 | 0.29793193 | 77231.59 | 2.559234
486.1 | 4.46506755 | 0.291423337 | 75298.85 | 2.550915
487.69 | 4.45044721 | 0.285135548 | 73433.99 | 2.542599
489.27 | 4.43611239 | 0.279060021 | 71637.21 | 2.534388
490.86 | 4.42202834 | 0.273190029 | 69903.17 | 2.526179
492.44 | 4.40815084 | 0.267519721 | 68232.63 | 2.518073
494.03 | 4.39441032 | 0.262045272 | 66621.23 | 2.509969
495.61 | 4.3806119 | 0.256770138 | 65071.99 | 2.501967
497.19 | 4.3667646 | 0.252609171 | 63814.06 | 2.494016
498.78 | 4.35385256 | 0.248814303 | 62655.03 | 2.486066
500.36 | 4.34143014 | 0.245163915 | 61540.87 | 2.478216
501.95 | 4.32940612 | 0.241655404 | 60468.01 | 2.470366
503.53 | 4.3177372 | 0.238283641 | 59437.22 | 2.462614
505.12 | 4.30639539 | 0.235042321 | 58444.16 | 2.454862
506.7 | 4.29536126 | 0.231925046 | 57489.22 | 2.447207
508.28 | 4.2846182 | 0.228924901 | 56569.15 | 2.4396
509.87 | 4.27415284 | 0.226035214 | 55680.9 | 2.431992
511.45 | 4.2639535 | 0.223249442 | 54824.77 | 2.424479
513.04 | 4.25400997 | 0.220561338 | 53996.77 | 2.416966
514.62 | 4.2443123 | 0.217964746 | 53197.26 | 2.409545
516.2 | 4.23485184 | 0.215453972 | 52423.52 | 2.40217
517.79 | 4.22561964 | 0.213023421 | 51672.96 | 2.394793
519.37 | 4.21660811 | 0.210668066 | 50946.16 | 2.387508
520.96 | 4.20780983 | 0.208383151 | 50239.8 | 2.380221
522.54 | 4.19921781 | 0.206164268 | 49554.55 | 2.373024
524.12 | 4.19082547 | 0.20400735 | 48888.28 | 2.36587
525.71 | 4.18262644 | 0.201908597 | 48238.99 | 2.358715
527.29 | 4.17461527 | 0.199864662 | 47607.58 | 2.351647
528.88 | 4.16678649 | 0.197872366 | 46991.32 | 2.344577
530.46 | 4.15913561 | 0.195928938 | 46391.2 | 2.337594
532.05 | 4.15165837 | 0.19403174 | 45804.69 | 2.330608
533.63 | 4.14435122 | 0.192178437 | 45232.86 | 2.323707
535.21 | 4.13721138 | 0.190366972 | 44674.22 | 2.316848
536.8 | 4.13023612 | 0.188595315 | 44127.37 | 2.309985
538.38 | 4.1234244 | 0.186861823 | 43593.46 | 2.303206
539.97 | 4.11677527 | 0.185164786 | 43070.35 | 2.296424
541.55 | 4.11028976 | 0.183502825 | 42559.24 | 2.289724
543.14 | 4.10396941 | 0.181874445 | 42058.09 | 2.283021
544.72 | 4.09781809 | 0.180278374 | 41568.08 | 2.276399
546.31 | 4.09184137 | 0.178713273 | 41087.27 | 2.269774
547.89 | 4.08604796 | 0.177177894 | 40616.81 | 2.263228
549.48 | 4.08044988 | 0.175670842 | 40154.8 | 2.256679
551.06 | 4.07506453 | 0.174190698 | 39702.3 | 2.250209
552.65 | 4.06991604 | 0.172735741 | 39257.41 | 2.243735
554.23 | 4.06503934 | 0.171303995 | 38821.03 | 2.237338
555.82 | 4.06048485 | 0.169892774 | 38391.08 | 2.230938
557.4 | 4.05632952 | 0.168498598 | 37968.11 | 2.224614
558.99 | 4.05269469 | 0.167116093 | 37549.48 | 2.218287
560.57 | 4.04978773 | 0.165736734 | 37134.58 | 2.212034
562.16 | 4.04800194 | 0.164344596 | 36718.52 | 2.205778
563.74 | 4.02340641 | 0.163909305 | 36518.62 | 2.199596
565.33 | 4.0181498 | 0.162715657 | 36150.72 | 2.193409
566.91 | 4.01297669 | 0.161548743 | 35791.43 | 2.187296
568.5 | 4.00788538 | 0.16040821 | 35439.35 | 2.181179
570.09 | 4.00287466 | 0.15929376 | 35094.98 | 2.175095
571.67 | 3.99794311 | 0.158204987 | 34758.77 | 2.169084
573.26 | 3.99308971 | 0.157141513 | 34429.36 | 2.163067
574.85 | 3.98831321 | 0.15610286 | 34107.19 | 2.157084
576.43 | 3.98361275 | 0.155088578 | 33792.7 | 2.151172
578.02 | 3.97898709 | 0.15409809 | 33484.52 | 2.145254
579.61 | 3.97443561 | 0.153130912 | 33183.08 | 2.13937
581.19 | 3.96995734 | 0.152186434 | 32888.76 | 2.133554
582.78 | 3.96555148 | 0.151264051 | 32600.23 | 2.127733
584.37 | 3.96121727 | 0.150363126 | 32317.9 | 2.121943
585.96 | 3.95695401 | 0.149482999 | 32041.55 | 2.116185
587.54 | 3.95276103 | 0.148622983 | 31771.53 | 2.110495
589.13 | 3.94863754 | 0.147782345 | 31506.56 | 2.104799
590.72 | 3.94458321 | 0.146960402 | 31247 | 2.099133
592.31 | 3.94059719 | 0.146156353 | 30992.62 | 2.093498
593.9 | 3.93667895 | 0.145369427 | 30743.22 | 2.087894
595.48 | 3.93282819 | 0.144598883 | 30499.13 | 2.082354
597.07 | 3.9290442 | 0.143843867 | 30259.08 | 2.076808
598.66 | 3.92532651 | 0.143103557 | 30023.4 | 2.071293
600.25 | 3.92167479 | 0.142377141 | 29791.87 | 2.065806
601.84 | 3.91808855 | 0.141663746 | 29564.28 | 2.060348
603.43 | 3.91456751 | 0.140962534 | 29340.43 | 2.054919
605.02 | 3.91111124 | 0.140272608 | 29120.09 | 2.049519
606.61 | 3.90771955 | 0.139593108 | 28903.08 | 2.044147
608.2 | 3.904392 | 0.138923099 | 28689.15 | 2.038803
609.79 | 3.90112859 | 0.13826172 | 28478.12 | 2.033487
611.38 | 3.8979292 | 0.137608062 | 28269.77 | 2.028199
612.97 | 3.89479357 | 0.136961167 | 28063.89 | 2.022938
614.56 | 3.89172181 | 0.136320131 | 27860.27 | 2.017704
616.15 | 3.88871415 | 0.135684043 | 27658.71 | 2.012497
617.74 | 3.88577063 | 0.135051927 | 27459 | 2.007317
619.33 | 3.88289181 | 0.134422878 | 27260.93 | 2.002164
620.92 | 3.88007813 | 0.133795928 | 27064.31 | 1.997037
622.51 | 3.87733033 | 0.133170119 | 26868.91 | 1.991936
624.11 | 3.8746493 | 0.132544469 | 26674.12 | 1.986829
625.7 | 3.87203647 | 0.131918044 | 26480.59 | 1.98178
627.29 | 3.86949339 | 0.131289845 | 26287.69 | 1.976757
628.88 | 3.86702205 | 0.130658857 | 26095.2 | 1.971759
630.48 | 3.86462521 | 0.130024113 | 25902.53 | 1.966755
632.07 | 3.86230606 | 0.129384549 | 25710.28 | 1.961808
633.66 | 3.8600689 | 0.128739156 | 25517.85 | 1.956885
635.25 | 3.8579189 | 0.128086817 | 25325 | 1.951987
636.85 | 3.85586286 | 0.127426436 | 25131.13 | 1.947083
638.44 | 3.85390942 | 0.126756844 | 24936.81 | 1.942234
640.04 | 3.85206967 | 0.126076806 | 24741.03 | 1.937379
641.63 | 3.85035806 | 0.125384967 | 24544.29 | 1.932578
643.22 | 3.84879376 | 0.124679908 | 24345.94 | 1.927801
644.82 | 3.84740229 | 0.123959958 | 24145.3 | 1.923017
646.41 | 3.84621848 | 0.123223178 | 23942.75 | 1.918287
648.01 | 3.84529103 | 0.122467269 | 23737.12 | 1.913551
649.6 | 3.84468986 | 0.121689316 | 23528.6 | 1.908867
651.2 | 3.84384713 | 0.120906459 | 23319.8 | 1.904177
652.79 | 3.84422575 | 0.120072016 | 23102.45 | 1.899539
654.39 | 3.84546465 | 0.119197149 | 22878.04 | 1.894894
655.98 | 3.84805837 | 0.118266456 | 22644.39 | 1.890302
657.58 | 3.8259487 | 0.118079 | 22553.49 | 1.885702
659.18 | 3.8244445 | 0.117237738 | 22338.45 | 1.881125
660.77 | 3.82319799 | 0.116370701 | 22119.89 | 1.876599
662.37 | 3.82240453 | 0.114793415 | 21767.37 | 1.872065
663.97 | 3.82093535 | 0.112835554 | 21344.56 | 1.867554
665.56 | 3.81920106 | 0.110915142 | 20931.16 | 1.863093
667.16 | 3.78362224 | 0.10999858 | 20708.41 | 1.858625
668.76 | 3.78679317 | 0.107978566 | 20279.48 | 1.854178
670.35 | 3.78856252 | 0.106030377 | 19866.36 | 1.84978
671.95 | 3.78939438 | 0.104138175 | 19465.37 | 1.845375
673.55 | 3.78955143 | 0.102292859 | 19075.03 | 1.840992
675.15 | 3.78919286 | 0.100488551 | 18694.16 | 1.836629
676.75 | 3.78841508 | 0.0987213194 | 18321.98 | 1.832287
678.34 | 3.78725944 | 0.0969889217 | 17958.26 | 1.827992
679.94 | 3.78566189 | 0.0954350426 | 17628.97 | 1.82369
681.54 | 3.78401388 | 0.0941487627 | 17350.54 | 1.819409
683.14 | 3.78229042 | 0.0929228575 | 17084.51 | 1.815148
684.74 | 3.78048159 | 0.0917564936 | 16830.64 | 1.810906
686.34 | 3.77859778 | 0.0906483189 | 16588.61 | 1.806685
687.94 | 3.77665146 | 0.0895968836 | 16358.07 | 1.802483
689.54 | 3.77465447 | 0.0886007086 | 16138.66 | 1.7983
691.14 | 3.77261748 | 0.0876582978 | 15930.03 | 1.794137
692.74 | 3.77054992 | 0.0867681393 | 15731.84 | 1.789993
694.34 | 3.76846018 | 0.0859287279 | 15543.75 | 1.785869
695.94 | 3.76635553 | 0.0851384844 | 15365.4 | 1.781763
697.54 | 3.7642425 | 0.0843958338 | 15196.43 | 1.777676
699.14 | 3.76212694 | 0.0836991967 | 15036.5 | 1.773608
700.74 | 3.76001395 | 0.0830469234 | 14885.25 | 1.769558
702.34 | 3.75790822 | 0.0824373787 | 14742.34 | 1.765527
703.94 | 3.75581394 | 0.0818688789 | 14607.4 | 1.761514
705.54 | 3.75373484 | 0.0813397138 | 14480.07 | 1.757519
707.14 | 3.75167432 | 0.0808481475 | 14360 | 1.753542
708.74 | 3.74963545 | 0.080392419 | 14246.82 | 1.749584
710.34 | 3.74762103 | 0.0799707429 | 14140.17 | 1.745643
711.94 | 3.74563364 | 0.0795813228 | 14039.69 | 1.74172
713.54 | 3.74367551 | 0.0792223153 | 13945.01 | 1.737814
715.14 | 3.7417488 | 0.0788918797 | 13855.78 | 1.733926
716.74 | 3.73985533 | 0.0785881351 | 13771.62 | 1.730056
718.35 | 3.73799692 | 0.0783092104 | 13691.98 | 1.726178
719.95 | 3.73617507 | 0.0780531902 | 13616.89 | 1.722342
721.55 | 3.7343911 | 0.0778181472 | 13545.78 | 1.718523
723.15 | 3.73264636 | 0.0776021617 | 13478.3 | 1.71472
724.75 | 3.73094197 | 0.0774032861 | 13414.08 | 1.710935
726.35 | 3.72927885 | 0.0772195572 | 13352.76 | 1.707166
727.95 | 3.7276579 | 0.0770490143 | 13293.98 | 1.703414
729.56 | 3.72607987 | 0.0768896825 | 13237.22 | 1.699655
731.16 | 3.72454538 | 0.0767395807 | 13182.47 | 1.695935
732.76 | 3.72305496 | 0.0765967222 | 13129.19 | 1.692232
734.36 | 3.72160907 | 0.0764591203 | 13077.05 | 1.688545
735.96 | 3.720208 | 0.0763247751 | 13025.7 | 1.684874
737.56 | 3.71885203 | 0.0761916886 | 12974.78 | 1.681219
739.16 | 3.70134918 | 0.0763905801 | 12980.49 | 1.67758
740.77 | 3.70265119 | 0.0762006252 | 12920.07 | 1.673934
742.37 | 3.70336194 | 0.0760191732 | 12861.52 | 1.670326
743.97 | 3.70369669 | 0.0758396932 | 12803.56 | 1.666734
745.57 | 3.70378019 | 0.0756575544 | 12745.4 | 1.663157
747.17 | 3.70369084 | 0.0754691069 | 12686.43 | 1.659596
748.77 | 3.70348076 | 0.0752712328 | 12626.13 | 1.656049
750.37 | 3.7031861 | 0.0750611526 | 12564.04 | 1.652518
751.97 | 3.70283276 | 0.0748363017 | 12499.75 | 1.649002
753.57 | 3.70243972 | 0.0745942681 | 12432.87 | 1.645501
755.17 | 3.70202119 | 0.0743327442 | 12363.03 | 1.642014
756.77 | 3.70158784 | 0.0740494732 | 12289.88 | 1.638543
758.37 | 3.7011479 | 0.0737422884 | 12213.08 | 1.635086
759.97 | 3.7007076 | 0.0734090529 | 12132.29 | 1.631643
761.57 | 3.7002717 | 0.0730476551 | 12047.2 | 1.628215
763.17 | 3.69984382 | 0.072656036 | 11957.49 | 1.624802
764.77 | 3.69942663 | 0.0722321676 | 11862.86 | 1.621403
766.37 | 3.69902205 | 0.0717740371 | 11763.01 | 1.618017
767.97 | 3.69863136 | 0.07127964 | 11657.65 | 1.614646
769.57 | 3.69825532 | 0.0707470407 | 11546.48 | 1.611289
771.16 | 3.69789423 | 0.070174282 | 11429.39 | 1.607967
772.76 | 3.69754801 | 0.0695594442 | 11305.8 | 1.604638
774.36 | 3.69721626 | 0.0689006725 | 11175.58 | 1.601322
775.96 | 3.69689821 | 0.0681960581 | 11038.49 | 1.598021
777.55 | 3.69659287 | 0.0674438005 | 10894.4 | 1.594753
779.15 | 3.69629897 | 0.0666420858 | 10742.79 | 1.591478
780.75 | 3.696015 | 0.0657891259 | 10583.56 | 1.588216
782.34 | 3.69573922 | 0.0648831597 | 10416.6 | 1.584989
783.94 | 3.69546969 | 0.0639224832 | 10241.43 | 1.581754
785.53 | 3.69520424 | 0.0629053947 | 10058.07 | 1.578552
787.13 | 3.69494048 | 0.0618302204 | 9866.065 | 1.575343
788.72 | 3.69467585 | 0.0606953497 | 9665.453 | 1.572168
790.32 | 3.69440753 | 0.0594991323 | 9455.779 | 1.568985
791.91 | 3.6941325 | 0.0582400564 | 9237.099 | 1.565835
793.5 | 3.69384749 | 0.0569165284 | 9009.094 | 1.562697
795.1 | 3.69354899 | 0.0555270602 | 8771.474 | 1.559552
796.69 | 3.69323322 | 0.0540701522 | 8524.283 | 1.55644
798.28 | 3.69289611 | 0.0525443773 | 8267.242 | 1.55334
799.87 | 3.69253325 | 0.0509482407 | 8000.174 | 1.550252
801.46 | 3.6921399 | 0.0492804182 | 7722.931 | 1.547176
803.05 | 3.69171086 | 0.0475394606 | 7435.348 | 1.544113
804.64 | 3.69124051 | 0.0457240432 | 7137.279 | 1.541062
806.23 | 3.69072262 | 0.043832868 | 6828.583 | 1.538023
807.82 | 3.69015028 | 0.0418645392 | 6509.106 | 1.534995
809.41 | 3.68951577 | 0.0398177932 | 6178.716 | 1.53198
810.99 | 3.68881029 | 0.0376913214 | 5837.347 | 1.528995
812.58 | 3.68802368 | 0.0354838934 | 5484.724 | 1.526004
814.16 | 3.6871439 | 0.0331942961 | 5120.865 | 1.523042
815.75 | 3.68615603 | 0.0308211834 | 4745.499 | 1.520074
817.33 | 3.6850408 | 0.0283633584 | 4358.628 | 1.517135
818.92 | 3.68377063 | 0.0258195676 | 3960.018 | 1.514189
820.5 | 3.68229835 | 0.023188607 | 3549.651 | 1.511274
822.08 | 3.68048638 | 0.020469807 | 3127.442 | 1.508369
823.66 | 3.67835333 | 0.0182698161 | 2785.966 | 1.505476
825.24 | 3.676483 | 0.0160905749 | 2448.956 | 1.502593
826.82 | 3.67459614 | 0.013815172 | 2098.626 | 1.499722
828.4 | 3.67263158 | 0.0114429698 | 1734.955 | 1.496861
829.98 | 3.67059031 | 0.00897245576 | 1357.792 | 1.494012
831.55 | 3.66890208 | 0.00636455582 | 961.3231 | 1.491191
833.13 | 3.66437818 | 0.000185936017 | 28.03112 | 1.488363
834.7 | 3.65857669 | 7.03516047e-05 | 10.58603 | 1.485564
836.28 | 3.65461583 | 6.5930669e-05 | 9.902057 | 1.482757
837.85 | 3.65126087 | 6.17656899e-05 | 9.25914 | 1.479979
839.42 | 3.64825598 | 5.78470286e-05 | 8.655484 | 1.47721
840.99 | 3.64549154 | 5.41632565e-05 | 8.089163 | 1.474453
842.56 | 3.64290708 | 5.0701609e-05 | 7.558064 | 1.471705
844.13 | 3.64046547 | 4.74502104e-05 | 7.060223 | 1.468968
845.7 | 3.63814116 | 4.4397551e-05 | 6.593748 | 1.466241
847.26 | 3.63591599 | 4.1532388e-05 | 6.156868 | 1.463541
848.83 | 3.63377635 | 3.88440013e-05 | 5.747684 | 1.460834
850.39 | 3.63171172 | 3.63221853e-05 | 5.364676 | 1.458154
851.95 | 3.62971373 | 3.39572632e-05 | 5.0062 | 1.455484
853.52 | 3.6277757 | 3.17402058e-05 | 4.67074 | 1.452807
855.08 | 3.62589212 | 2.96624226e-05 | 4.35702 | 1.450157
856.63 | 3.62405804 | 2.77154049e-05 | 4.063662 | 1.447533
858.19 | 3.62226969 | 2.58915951e-05 | 3.789352 | 1.444901
859.75 | 3.62052362 | 2.4183597e-05 | 3.532957 | 1.44228
861.3 | 3.61881695 | 2.25845204e-05 | 3.293412 | 1.439684
862.86 | 3.61714685 | 2.10875671e-05 | 3.069558 | 1.437081
864.41 | 3.61551134 | 1.96867728e-05 | 2.860516 | 1.434504
865.96 | 3.61390815 | 1.83760732e-05 | 2.66529 | 1.431937
867.51 | 3.61233557 | 1.71500193e-05 | 2.483017 | 1.429378
869.05 | 3.61079215 | 1.60035187e-05 | 2.312919 | 1.426845
870.6 | 3.60927612 | 1.49314187e-05 | 2.154131 | 1.424305
872.14 | 3.60778651 | 1.39293359e-05 | 2.006013 | 1.42179
873.69 | 3.60632182 | 1.29926931e-05 | 1.867805 | 1.419268
875.23 | 3.60488112 | 1.2117475e-05 | 1.73892 | 1.41677
876.77 | 3.60346346 | 1.12998464e-05 | 1.618738 | 1.414282
878.3 | 3.60206771 | 1.05360634e-05 | 1.506694 | 1.411818
879.84 | 3.60069328 | 9.82283431e-06 | 1.402241 | 1.409347
881.37 | 3.59933917 | 9.15683459e-06 | 1.304899 | 1.406901
882.91 | 3.59800479 | 8.53511186e-06 | 1.214178 | 1.404447
884.44 | 3.59668937 | 7.95476061e-06 | 1.129662 | 1.402017
885.97 | 3.59372368 | 7.41661787e-06 | 1.051421 | 1.399596
887.49 | 3.59250101 | 6.91088405e-06 | 0.9780471 | 1.397199
889.02 | 3.59129262 | 6.43908577e-06 | 0.9097086 | 1.394794
890.54 | 3.59009818 | 5.99900199e-06 | 0.8460874 | 1.392414
892.06 | 3.58891744 | 5.58857085e-06 | 0.7868579 | 1.390041
893.58 | 3.58775003 | 5.20580582e-06 | 0.7317187 | 1.387677
895.1 | 3.58659571 | 4.84892035e-06 | 0.6803982 | 1.38532
896.61 | 3.58545421 | 4.51620116e-06 | 0.6326439 | 1.382987
898.13 | 3.58432532 | 4.20606422e-06 | 0.5882018 | 1.380646
899.64 | 3.58320878 | 3.91699637e-06 | 0.5468573 | 1.378329
901.14 | 3.5821044 | 3.64760741e-06 | 0.5083999 | 1.376035
902.65 | 3.58101187 | 3.39657365e-06 | 0.4726191 | 1.373733
904.15 | 3.579931 | 3.16268018e-06 | 0.4393437 | 1.371454
905.66 | 3.57886165 | 2.94478651e-06 | 0.408393 | 1.369167
907.15 | 3.57780351 | 2.7417865e-06 | 0.3796157 | 1.366918
908.65 | 3.5767565 | 2.55271399e-06 | 0.3528541 | 1.364662
910.15 | 3.57572042 | 2.37662603e-06 | 0.3279726 | 1.362413
911.64 | 3.57469499 | 2.21262914e-06 | 0.3048421 | 1.360186
913.13 | 3.57368015 | 2.05990932e-06 | 0.2833382 | 1.357967
914.62 | 3.57267563 | 1.91770048e-06 | 0.2633478 | 1.355754
916.1 | 3.57168138 | 1.78530413e-06 | 0.2447704 | 1.353564
917.58 | 3.57069714 | 1.66203998e-06 | 0.227503 | 1.351381
919.06 | 3.56972282 | 1.54727753e-06 | 0.2114531 | 1.349205
920.54 | 3.56875823 | 1.44044644e-06 | 0.1965369 | 1.347035
922.01 | 3.56780326 | 1.34100784e-06 | 0.1826776 | 1.344888
923.48 | 3.56685776 | 1.2484486e-06 | 0.1697981 | 1.342747
924.95 | 3.56592163 | 1.16229597e-06 | 0.1578295 | 1.340613
926.42 | 3.5649947 | 1.08211534e-06 | 0.1467085 | 1.338486
927.88 | 3.56407683 | 1.00749313e-06 | 0.1363766 | 1.33638
929.34 | 3.56316793 | 9.38041418e-07 | 0.126776 | 1.33428
930.8 | 3.56226785 | 8.73407104e-07 | 0.1178555 | 1.332187
932.25 | 3.56137651 | 8.13262511e-07 | 0.1095691 | 1.330115
933.7 | 3.56049376 | 7.57290912e-07 | 0.1018697 | 1.32805
935.15 | 3.55961949 | 7.05200908e-07 | 0.09471554 | 1.32599
936.59 | 3.55875366 | 6.56733931e-07 | 0.08807032 | 1.323952
938.03 | 3.55789603 | 6.11629622e-07 | 0.08189576 | 1.321919
939.47 | 3.55704664 | 5.69656615e-07 | 0.07615876 | 1.319893
940.91 | 3.55620533 | 5.30600167e-07 | 0.07082865 | 1.317873
942.34 | 3.55537201 | 4.94258012e-07 | 0.06587729 | 1.315873
943.77 | 3.55454657 | 4.60434791e-07 | 0.06127617 | 1.313879
945.19 | 3.55372889 | 4.28960098e-07 | 0.05700165 | 1.311906
946.61 | 3.55291897 | 3.99673292e-07 | 0.05303025 | 1.309938
948.03 | 3.55211669 | 3.72415263e-07 | 0.04933953 | 1.307975
949.45 | 3.5513219 | 3.47048176e-07 | 0.04591 | 1.306019
950.86 | 3.55053458 | 3.2344157e-07 | 0.0427237 | 1.304083
952.26 | 3.54975468 | 3.01469129e-07 | 0.0397628 | 1.302165
953.67 | 3.548982 | 2.81018594e-07 | 0.03701064 | 1.30024
955.07 | 3.54821659 | 2.61984942e-07 | 0.0344533 | 1.298334
956.46 | 3.54745829 | 2.44265937e-07 | 0.03207641 | 1.296447
957.86 | 3.54670706 | 2.2777346e-07 | 0.02986694 | 1.294552
959.25 | 3.54596286 | 2.12420047e-07 | 0.02781335 | 1.292677
960.63 | 3.54522558 | 1.98126021e-07 | 0.02590449 | 1.29082
962.01 | 3.54449513 | 1.84818979e-07 | 0.02412996 | 1.288968
963.39 | 3.54377152 | 1.72427606e-07 | 0.0224799 | 1.287122
964.76 | 3.54305461 | 1.60889977e-07 | 0.02094592 | 1.285294
966.13 | 3.54234431 | 1.5014535e-07 | 0.01951938 | 1.283471
967.49 | 3.54164067 | 1.40138544e-07 | 0.01819285 | 1.281667
968.85 | 3.54094357 | 1.30819573e-07 | 0.01695922 | 1.279868
970.21 | 3.54025291 | 1.22138229e-07 | 0.01581159 | 1.278074
971.56 | 3.53956871 | 1.14051503e-07 | 0.01474419 | 1.276298
972.91 | 3.53889084 | 1.06518087e-07 | 0.01375119 | 1.274527
974.25 | 3.53821926 | 9.94979673e-08 | 0.01282725 | 1.272774
975.59 | 3.53755399 | 9.29579607e-08 | 0.01196765 | 1.271026
976.92 | 3.53689485 | 8.68620977e-08 | 0.01116763 | 1.269295
978.25 | 3.53624191 | 8.11810852e-08 | 0.01042305 | 1.26757
979.58 | 3.53559503 | 7.58859721e-08 | 0.009729964 | 1.265849
980.89 | 3.5349542 | 7.0949065e-08 | 0.009084813 | 1.264158
982.21 | 3.53431938 | 6.63470792e-08 | 0.008484126 | 1.262459
983.52 | 3.5336905 | 6.20552133e-08 | 0.007924734 | 1.260778
984.83 | 3.53306752 | 5.80533409e-08 | 0.007403815 | 1.259101
986.13 | 3.53245039 | 5.43205093e-08 | 0.006918617 | 1.257441
987.42 | 3.53183906 | 5.08379938e-08 | 0.006466602 | 1.255798
988.71 | 3.53123347 | 4.75892865e-08 | 0.006045468 | 1.254159
990 | 3.53063365 | 4.4558096e-08 | 0.005653027 | 1.252525